## Figure1
1.0 °C/min |  |  | 3.0 °C/min |  |  | 5.0 °C/min |  |  | 10.0 °C/min |  |  | 20.0 °C/min
Temperature (°C) | Conversion Rate (%/min) | Fit: Conversion Rate (%/min) | Temperature (°C) | Conversion Rate (%/min) | Fit: Conversion Rate (%/min) | Temperature (°C) | Conversion Rate (%/min) | Fit: Conversion Rate (%/min) | Temperature (°C) | Conversion Rate (%/min) | Fit: Conversion Rate (%/min) | Temperature (°C) | Conversion Rate (%/min) | Fit: Conversion Rate (%/min)
84.559 | 0 | 0.006 | 106.596 | 0 | 0.051 | 100.954 | 0 | 0.03 | 117.919 | 0 | 0.146 | 131.423 | 0.001 | 0.469
84.772 | 0 | 0.006 | 106.915 | -0.001 | 0.051 | 101.22 | 0 | 0.03 | 118.185 | 0 | 0.146 | 131.69 | 0 | 0.469
84.986 | 0.001 | 0.006 | 107.236 | -0.001 | 0.053 | 101.487 | -0.001 | 0.031 | 118.453 | -0.001 | 0.149 | 131.957 | 0 | 0.48
85.199 | 0.001 | 0.006 | 107.556 | -0.002 | 0.055 | 101.754 | -0.001 | 0.031 | 118.72 | -0.001 | 0.153 | 132.225 | 0 | 0.491
85.412 | 0.001 | 0.006 | 107.877 | -0.002 | 0.056 | 102.021 | -0.001 | 0.032 | 118.988 | -0.002 | 0.157 | 132.492 | 0.001 | 0.503
85.627 | 0.001 | 0.006 | 108.196 | -0.002 | 0.058 | 102.287 | -0.001 | 0.033 | 119.254 | -0.002 | 0.161 | 132.76 | 0.002 | 0.514
85.839 | 0 | 0.006 | 108.516 | -0.002 | 0.06 | 102.554 | -0.001 | 0.034 | 119.52 | -0.002 | 0.164 | 133.027 | 0.003 | 0.526
86.053 | 0 | 0.006 | 108.836 | -0.001 | 0.062 | 102.822 | -0.002 | 0.035 | 119.788 | -0.002 | 0.168 | 133.295 | 0.005 | 0.538
86.265 | -0.001 | 0.007 | 109.156 | -0.001 | 0.064 | 103.088 | -0.002 | 0.036 | 120.056 | -0.002 | 0.173 | 133.561 | 0.006 | 0.55
86.479 | -0.002 | 0.007 | 109.477 | -0.001 | 0.066 | 103.356 | -0.002 | 0.037 | 120.322 | -0.002 | 0.177 | 133.829 | 0.007 | 0.563
86.692 | -0.002 | 0.007 | 109.797 | 0 | 0.068 | 103.623 | -0.002 | 0.038 | 120.589 | -0.002 | 0.181 | 134.096 | 0.009 | 0.576
86.906 | -0.001 | 0.007 | 110.117 | 0 | 0.07 | 103.889 | -0.002 | 0.039 | 120.856 | -0.002 | 0.185 | 134.363 | 0.011 | 0.589
87.119 | -0.001 | 0.007 | 110.436 | 0 | 0.072 | 104.157 | -0.002 | 0.04 | 121.122 | -0.002 | 0.19 | 134.631 | 0.013 | 0.602
87.332 | -0.001 | 0.007 | 110.756 | -0.001 | 0.074 | 104.423 | -0.002 | 0.041 | 121.39 | -0.002 | 0.194 | 134.898 | 0.014 | 0.616
87.546 | 0 | 0.008 | 111.077 | -0.002 | 0.076 | 104.689 | -0.002 | 0.042 | 121.658 | -0.002 | 0.199 | 135.164 | 0.016 | 0.63
87.759 | -0.001 | 0.008 | 111.396 | -0.003 | 0.079 | 104.956 | -0.002 | 0.043 | 121.924 | -0.002 | 0.204 | 135.432 | 0.018 | 0.644
87.973 | -0.001 | 0.008 | 111.717 | -0.003 | 0.081 | 105.222 | -0.002 | 0.044 | 122.191 | -0.002 | 0.209 | 135.7 | 0.021 | 0.659
88.185 | -0.001 | 0.008 | 112.038 | -0.002 | 0.084 | 105.491 | -0.002 | 0.045 | 122.458 | -0.001 | 0.214 | 135.966 | 0.023 | 0.674
88.399 | -0.001 | 0.008 | 112.358 | -0.001 | 0.086 | 105.757 | -0.002 | 0.046 | 122.724 | 0 | 0.219 | 136.233 | 0.025 | 0.689
88.612 | -0.001 | 0.008 | 112.677 | 0 | 0.089 | 106.023 | -0.002 | 0.048 | 122.991 | 0 | 0.224 | 136.501 | 0.027 | 0.705
88.825 | -0.001 | 0.009 | 112.998 | 0.001 | 0.092 | 106.29 | -0.002 | 0.049 | 123.258 | 0 | 0.23 | 136.768 | 0.03 | 0.721
89.039 | -0.001 | 0.009 | 113.318 | 0.001 | 0.094 | 106.557 | -0.002 | 0.05 | 123.525 | 0 | 0.235 | 137.035 | 0.032 | 0.737
89.252 | -0.001 | 0.009 | 113.638 | 0.001 | 0.097 | 106.823 | -0.002 | 0.051 | 123.792 | 0 | 0.241 | 137.302 | 0.035 | 0.754
89.466 | -0.001 | 0.009 | 113.958 | 0.001 | 0.1 | 107.09 | -0.003 | 0.053 | 124.058 | -0.001 | 0.247 | 137.569 | 0.037 | 0.771
89.679 | -0.001 | 0.009 | 114.278 | 0.001 | 0.103 | 107.357 | -0.003 | 0.054 | 124.326 | 0 | 0.253 | 137.837 | 0.04 | 0.788
89.892 | -0.001 | 0.01 | 114.598 | 0.002 | 0.106 | 107.624 | -0.003 | 0.055 | 124.593 | 0 | 0.259 | 138.106 | 0.043 | 0.806
90.106 | -0.001 | 0.01 | 114.918 | 0.003 | 0.11 | 107.89 | -0.004 | 0.057 | 124.86 | 0 | 0.265 | 138.373 | 0.046 | 0.824
90.318 | -0.002 | 0.01 | 115.238 | 0.004 | 0.113 | 108.157 | -0.004 | 0.058 | 125.126 | 0 | 0.271 | 138.64 | 0.05 | 0.843
90.532 | -0.002 | 0.01 | 115.558 | 0.005 | 0.116 | 108.424 | -0.004 | 0.06 | 125.394 | 0.001 | 0.277 | 138.907 | 0.054 | 0.862
90.746 | -0.003 | 0.011 | 115.879 | 0.006 | 0.12 | 108.69 | -0.005 | 0.061 | 125.66 | 0.001 | 0.284 | 139.175 | 0.058 | 0.881
90.959 | -0.003 | 0.011 | 116.2 | 0.008 | 0.124 | 108.957 | -0.005 | 0.063 | 125.928 | 0.001 | 0.291 | 139.442 | 0.062 | 0.901
91.173 | -0.002 | 0.011 | 116.518 | 0.009 | 0.127 | 109.224 | -0.004 | 0.065 | 126.194 | 0.002 | 0.298 | 139.71 | 0.067 | 0.921
91.386 | -0.001 | 0.011 | 116.839 | 0.01 | 0.131 | 109.49 | -0.004 | 0.066 | 126.461 | 0.003 | 0.305 | 139.978 | 0.073 | 0.942
91.598 | -0.001 | 0.012 | 117.159 | 0.011 | 0.135 | 109.756 | -0.004 | 0.068 | 126.729 | 0.004 | 0.312 | 140.246 | 0.083 | 0.963
91.811 | -0.001 | 0.012 | 117.478 | 0.012 | 0.139 | 110.023 | -0.005 | 0.07 | 126.995 | 0.005 | 0.319 | 140.513 | 0.097 | 0.985
92.026 | -0.002 | 0.012 | 117.8 | 0.015 | 0.143 | 110.291 | -0.006 | 0.071 | 127.262 | 0.006 | 0.327 | 140.781 | 0.115 | 1.007
92.239 | -0.002 | 0.012 | 118.119 | 0.018 | 0.148 | 110.558 | -0.006 | 0.073 | 127.529 | 0.007 | 0.335 | 141.048 | 0.137 | 1.029
92.452 | -0.002 | 0.013 | 118.439 | 0.021 | 0.152 | 110.824 | -0.007 | 0.075 | 127.796 | 0.008 | 0.343 | 141.316 | 0.164 | 1.052
92.666 | -0.002 | 0.013 | 118.759 | 0.024 | 0.157 | 111.091 | -0.008 | 0.077 | 128.063 | 0.009 | 0.351 | 141.584 | 0.192 | 1.076
92.879 | -0.002 | 0.013 | 119.079 | 0.027 | 0.162 | 111.358 | -0.008 | 0.079 | 128.33 | 0.011 | 0.359 | 141.851 | 0.227 | 1.1
93.093 | -0.002 | 0.013 | 119.399 | 0.031 | 0.166 | 111.625 | -0.008 | 0.081 | 128.597 | 0.012 | 0.367 | 142.122 | 0.264 | 1.125
93.306 | -0.002 | 0.014 | 119.72 | 0.035 | 0.171 | 111.892 | -0.008 | 0.083 | 128.864 | 0.012 | 0.376 | 142.39 | 0.299 | 1.15
93.519 | -0.002 | 0.014 | 120.04 | 0.04 | 0.177 | 112.159 | -0.008 | 0.085 | 129.132 | 0.014 | 0.385 | 142.657 | 0.335 | 1.176
93.732 | -0.003 | 0.014 | 120.361 | 0.046 | 0.182 | 112.425 | -0.008 | 0.087 | 129.398 | 0.015 | 0.394 | 142.926 | 0.375 | 1.202
93.947 | -0.003 | 0.015 | 120.681 | 0.052 | 0.187 | 112.693 | -0.008 | 0.089 | 129.666 | 0.017 | 0.403 | 143.194 | 0.418 | 1.229
94.16 | -0.002 | 0.015 | 121.001 | 0.058 | 0.193 | 112.96 | -0.007 | 0.092 | 129.934 | 0.019 | 0.413 | 143.463 | 0.468 | 1.256
94.374 | -0.002 | 0.015 | 121.321 | 0.065 | 0.199 | 113.227 | -0.007 | 0.094 | 130.2 | 0.022 | 0.423 | 143.732 | 0.516 | 1.284
94.586 | -0.002 | 0.016 | 121.642 | 0.071 | 0.205 | 113.492 | -0.007 | 0.096 | 130.468 | 0.025 | 0.432 | 144.001 | 0.563 | 1.313
94.799 | -0.001 | 0.016 | 121.962 | 0.077 | 0.211 | 113.759 | -0.006 | 0.099 | 130.734 | 0.028 | 0.443 | 144.269 | 0.611 | 1.342
95.012 | -0.001 | 0.016 | 122.283 | 0.085 | 0.217 | 114.026 | -0.006 | 0.101 | 131.001 | 0.031 | 0.453 | 144.539 | 0.661 | 1.372
95.226 | -0.001 | 0.017 | 122.603 | 0.094 | 0.224 | 114.293 | -0.006 | 0.104 | 131.269 | 0.034 | 0.464 | 144.807 | 0.712 | 1.403
95.439 | -0.002 | 0.017 | 122.923 | 0.103 | 0.23 | 114.561 | -0.006 | 0.106 | 131.536 | 0.038 | 0.474 | 145.077 | 0.762 | 1.434
95.652 | -0.002 | 0.017 | 123.245 | 0.111 | 0.237 | 114.826 | -0.007 | 0.109 | 131.803 | 0.043 | 0.485 | 145.346 | 0.816 | 1.466
95.866 | -0.002 | 0.018 | 123.565 | 0.12 | 0.244 | 115.094 | -0.007 | 0.112 | 132.07 | 0.048 | 0.497 | 145.615 | 0.873 | 1.499
96.079 | -0.002 | 0.018 | 123.885 | 0.129 | 0.252 | 115.36 | -0.006 | 0.115 | 132.336 | 0.053 | 0.508 | 145.884 | 0.927 | 1.532
96.292 | -0.002 | 0.019 | 124.205 | 0.14 | 0.259 | 115.627 | -0.006 | 0.117 | 132.604 | 0.059 | 0.52 | 146.153 | 0.977 | 1.566
96.504 | -0.002 | 0.019 | 124.527 | 0.151 | 0.267 | 115.894 | -0.005 | 0.12 | 132.872 | 0.067 | 0.532 | 146.423 | 1.032 | 1.601
96.719 | -0.002 | 0.019 | 124.846 | 0.163 | 0.275 | 116.161 | -0.005 | 0.123 | 133.14 | 0.075 | 0.545 | 146.693 | 1.09 | 1.636
96.932 | -0.002 | 0.02 | 125.166 | 0.175 | 0.283 | 116.427 | -0.004 | 0.126 | 133.407 | 0.086 | 0.558 | 146.961 | 1.143 | 1.673
97.146 | -0.002 | 0.02 | 125.486 | 0.186 | 0.292 | 116.694 | -0.004 | 0.129 | 133.675 | 0.101 | 0.571 | 147.231 | 1.2 | 1.71
97.359 | -0.002 | 0.021 | 125.807 | 0.197 | 0.3 | 116.961 | -0.003 | 0.133 | 133.942 | 0.12 | 0.584 | 147.501 | 1.26 | 1.748
97.572 | -0.003 | 0.021 | 126.129 | 0.21 | 0.309 | 117.227 | -0.003 | 0.136 | 134.21 | 0.139 | 0.597 | 147.77 | 1.319 | 1.787
97.785 | -0.003 | 0.022 | 126.449 | 0.224 | 0.319 | 117.495 | -0.002 | 0.139 | 134.478 | 0.162 | 0.611 | 148.04 | 1.383 | 1.826
97.999 | -0.003 | 0.022 | 126.769 | 0.239 | 0.328 | 117.76 | -0.002 | 0.143 | 134.744 | 0.186 | 0.626 | 148.31 | 1.447 | 1.867
98.211 | -0.004 | 0.023 | 127.089 | 0.253 | 0.338 | 118.027 | -0.001 | 0.146 | 135.012 | 0.212 | 0.64 | 148.579 | 1.508 | 1.908
98.425 | -0.004 | 0.023 | 127.41 | 0.268 | 0.348 | 118.294 | -0.001 | 0.15 | 135.279 | 0.237 | 0.655 | 148.849 | 1.572 | 1.95
98.64 | -0.003 | 0.024 | 127.731 | 0.284 | 0.358 | 118.562 | -0.001 | 0.154 | 135.547 | 0.26 | 0.67 | 149.118 | 1.637 | 1.993
98.852 | -0.002 | 0.024 | 128.052 | 0.301 | 0.369 | 118.828 | -0.001 | 0.157 | 135.815 | 0.284 | 0.686 | 149.388 | 1.704 | 2.037
99.066 | -0.002 | 0.025 | 128.373 | 0.319 | 0.38 | 119.095 | -0.001 | 0.161 | 136.083 | 0.311 | 0.702 | 149.658 | 1.771 | 2.083
99.279 | -0.002 | 0.025 | 128.693 | 0.337 | 0.392 | 119.362 | -0.001 | 0.165 | 136.352 | 0.341 | 0.718 | 149.929 | 1.837 | 2.129
99.494 | -0.001 | 0.026 | 129.014 | 0.357 | 0.403 | 119.629 | -0.001 | 0.169 | 136.618 | 0.368 | 0.735 | 150.198 | 1.908 | 2.176
99.706 | 0 | 0.026 | 129.334 | 0.376 | 0.415 | 119.896 | 0 | 0.174 | 136.886 | 0.396 | 0.752 | 150.469 | 1.983 | 2.224
99.918 | 0.001 | 0.027 | 129.656 | 0.397 | 0.428 | 120.162 | 0.001 | 0.178 | 137.154 | 0.427 | 0.769 | 150.738 | 2.057 | 2.273
100.132 | 0.001 | 0.027 | 129.976 | 0.419 | 0.441 | 120.429 | 0.002 | 0.182 | 137.422 | 0.459 | 0.787 | 151.009 | 2.13 | 2.323
100.346 | 0 | 0.028 | 130.297 | 0.44 | 0.454 | 120.696 | 0.003 | 0.187 | 137.691 | 0.49 | 0.805 | 151.28 | 2.204 | 2.374
100.559 | 0 | 0.029 | 130.618 | 0.462 | 0.467 | 120.962 | 0.004 | 0.191 | 137.958 | 0.518 | 0.824 | 151.549 | 2.279 | 2.427
100.772 | 0.001 | 0.029 | 130.94 | 0.485 | 0.481 | 121.23 | 0.004 | 0.196 | 138.227 | 0.546 | 0.843 | 151.821 | 2.362 | 2.48
100.986 | 0.001 | 0.03 | 131.26 | 0.509 | 0.496 | 121.497 | 0.005 | 0.201 | 138.495 | 0.576 | 0.862 | 152.09 | 2.444 | 2.535
101.199 | 0 | 0.031 | 131.58 | 0.534 | 0.511 | 121.764 | 0.007 | 0.206 | 138.763 | 0.606 | 0.882 | 152.362 | 2.52 | 2.591
101.412 | 0 | 0.031 | 131.901 | 0.558 | 0.526 | 122.03 | 0.009 | 0.211 | 139.032 | 0.636 | 0.903 | 152.631 | 2.602 | 2.648
101.626 | 0 | 0.032 | 132.223 | 0.583 | 0.542 | 122.297 | 0.012 | 0.216 | 139.299 | 0.674 | 0.924 | 152.902 | 2.685 | 2.706
101.84 | 0.001 | 0.033 | 132.543 | 0.608 | 0.558 | 122.564 | 0.014 | 0.221 | 139.567 | 0.719 | 0.945 | 153.172 | 2.769 | 2.766
102.052 | 0.001 | 0.033 | 132.864 | 0.634 | 0.575 | 122.83 | 0.016 | 0.226 | 139.835 | 0.755 | 0.967 | 153.442 | 2.854 | 2.826
102.265 | 0.001 | 0.034 | 133.185 | 0.661 | 0.592 | 123.098 | 0.019 | 0.232 | 140.103 | 0.788 | 0.989 | 153.714 | 2.941 | 2.889
102.479 | 0 | 0.035 | 133.506 | 0.688 | 0.61 | 123.365 | 0.022 | 0.238 | 140.372 | 0.825 | 1.012 | 153.984 | 3.031 | 2.952
102.693 | 0 | 0.035 | 133.827 | 0.714 | 0.628 | 123.632 | 0.025 | 0.243 | 140.639 | 0.861 | 1.035 | 154.256 | 3.115 | 3.017
102.905 | 0 | 0.036 | 134.148 | 0.74 | 0.647 | 123.898 | 0.028 | 0.249 | 140.908 | 0.901 | 1.059 | 154.525 | 3.199 | 3.083
103.118 | 0 | 0.037 | 134.469 | 0.766 | 0.666 | 124.166 | 0.031 | 0.255 | 141.175 | 0.942 | 1.083 | 154.796 | 3.294 | 3.151
103.332 | 0.001 | 0.038 | 134.791 | 0.792 | 0.686 | 124.433 | 0.035 | 0.262 | 141.443 | 0.977 | 1.108 | 155.068 | 3.385 | 3.22
103.545 | 0.001 | 0.039 | 135.111 | 0.818 | 0.707 | 124.7 | 0.04 | 0.268 | 141.711 | 1.016 | 1.134 | 155.338 | 3.472 | 3.291
103.759 | 0.001 | 0.039 | 135.432 | 0.844 | 0.728 | 124.965 | 0.045 | 0.274 | 141.981 | 1.058 | 1.16 | 155.609 | 3.562 | 3.362
103.972 | 0.001 | 0.04 | 135.753 | 0.87 | 0.75 | 125.233 | 0.05 | 0.281 | 142.249 | 1.1 | 1.187 | 155.88 | 3.652 | 3.436
104.185 | 0.002 | 0.041 | 136.073 | 0.894 | 0.773 | 125.501 | 0.056 | 0.288 | 142.518 | 1.146 | 1.214 | 156.152 | 3.745 | 3.511
104.399 | 0.002 | 0.042 | 136.394 | 0.918 | 0.796 | 125.767 | 0.063 | 0.295 | 142.787 | 1.194 | 1.242 | 156.422 | 3.838 | 3.588
104.611 | 0.002 | 0.043 | 136.716 | 0.94 | 0.82 | 126.034 | 0.071 | 0.302 | 143.056 | 1.241 | 1.271 | 156.693 | 3.93 | 3.666
104.825 | 0.002 | 0.044 | 137.037 | 0.963 | 0.845 | 126.301 | 0.079 | 0.309 | 143.324 | 1.287 | 1.3 | 156.964 | 4.019 | 3.746
105.038 | 0.002 | 0.045 | 137.357 | 0.984 | 0.87 | 126.568 | 0.087 | 0.317 | 143.592 | 1.335 | 1.33 | 157.234 | 4.11 | 3.828
105.252 | 0.002 | 0.046 | 137.677 | 1.006 | 0.896 | 126.835 | 0.097 | 0.325 | 143.861 | 1.381 | 1.36 | 157.505 | 4.208 | 3.911
105.466 | 0.003 | 0.047 | 137.999 | 1.028 | 0.923 | 127.102 | 0.106 | 0.332 | 144.13 | 1.43 | 1.392 | 157.776 | 4.3 | 3.996
105.679 | 0.004 | 0.048 | 138.319 | 1.05 | 0.951 | 127.369 | 0.114 | 0.34 | 144.398 | 1.485 | 1.424 | 158.049 | 4.388 | 4.083
105.893 | 0.005 | 0.049 | 138.64 | 1.071 | 0.98 | 127.637 | 0.124 | 0.349 | 144.667 | 1.538 | 1.456 | 158.318 | 4.479 | 4.173
106.107 | 0.006 | 0.05 | 138.96 | 1.092 | 1.009 | 127.903 | 0.135 | 0.357 | 144.936 | 1.586 | 1.49 | 158.591 | 4.569 | 4.263
106.32 | 0.006 | 0.051 | 139.281 | 1.113 | 1.039 | 128.171 | 0.145 | 0.366 | 145.204 | 1.634 | 1.524 | 158.861 | 4.658 | 4.356
106.533 | 0.007 | 0.052 | 139.602 | 1.135 | 1.071 | 128.438 | 0.156 | 0.375 | 145.474 | 1.689 | 1.559 | 159.132 | 4.747 | 4.45
106.745 | 0.008 | 0.053 | 139.923 | 1.157 | 1.103 | 128.705 | 0.168 | 0.384 | 145.742 | 1.748 | 1.595 | 159.402 | 4.837 | 4.546
106.959 | 0.008 | 0.054 | 140.244 | 1.178 | 1.136 | 128.972 | 0.182 | 0.393 | 146.011 | 1.801 | 1.632 | 159.674 | 4.924 | 4.644
107.172 | 0.009 | 0.055 | 140.564 | 1.199 | 1.17 | 129.239 | 0.195 | 0.402 | 146.28 | 1.85 | 1.669 | 159.944 | 5.006 | 4.745
107.387 | 0.011 | 0.056 | 140.885 | 1.222 | 1.206 | 129.507 | 0.207 | 0.412 | 146.55 | 1.905 | 1.707 | 160.216 | 5.088 | 4.847
107.6 | 0.012 | 0.058 | 141.206 | 1.245 | 1.242 | 129.774 | 0.221 | 0.422 | 146.818 | 1.965 | 1.747 | 160.486 | 5.171 | 4.952
107.813 | 0.014 | 0.059 | 141.527 | 1.268 | 1.279 | 130.04 | 0.236 | 0.432 | 147.087 | 2.025 | 1.787 | 160.756 | 5.251 | 5.058
108.026 | 0.014 | 0.06 | 141.848 | 1.294 | 1.318 | 130.308 | 0.25 | 0.443 | 147.356 | 2.078 | 1.828 | 161.028 | 5.332 | 5.167
108.241 | 0.015 | 0.061 | 142.169 | 1.322 | 1.357 | 130.574 | 0.263 | 0.453 | 147.625 | 2.133 | 1.87 | 161.299 | 5.415 | 5.278
108.454 | 0.018 | 0.063 | 142.49 | 1.352 | 1.398 | 130.842 | 0.277 | 0.464 | 147.894 | 2.192 | 1.912 | 161.569 | 5.494 | 5.391
108.667 | 0.02 | 0.064 | 142.811 | 1.38 | 1.44 | 131.11 | 0.291 | 0.475 | 148.164 | 2.246 | 1.956 | 161.839 | 5.569 | 5.506
108.881 | 0.022 | 0.065 | 143.132 | 1.409 | 1.484 | 131.377 | 0.305 | 0.487 | 148.432 | 2.299 | 2.001 | 162.11 | 5.649 | 5.624
109.093 | 0.023 | 0.067 | 143.453 | 1.44 | 1.528 | 131.645 | 0.321 | 0.498 | 148.701 | 2.359 | 2.047 | 162.38 | 5.729 | 5.744
109.305 | 0.024 | 0.068 | 143.775 | 1.472 | 1.574 | 131.912 | 0.338 | 0.511 | 148.97 | 2.417 | 2.094 | 162.651 | 5.809 | 5.867
109.519 | 0.025 | 0.07 | 144.096 | 1.506 | 1.621 | 132.18 | 0.356 | 0.523 | 149.24 | 2.47 | 2.142 | 162.922 | 5.893 | 5.991
109.733 | 0.027 | 0.071 | 144.417 | 1.544 | 1.669 | 132.447 | 0.374 | 0.535 | 149.508 | 2.526 | 2.191 | 163.193 | 5.974 | 6.119
109.946 | 0.029 | 0.073 | 144.74 | 1.583 | 1.719 | 132.714 | 0.393 | 0.548 | 149.776 | 2.588 | 2.241 | 163.463 | 6.054 | 6.249
110.16 | 0.03 | 0.074 | 145.06 | 1.624 | 1.771 | 132.981 | 0.413 | 0.561 | 150.047 | 2.644 | 2.292 | 163.733 | 6.141 | 6.381
110.374 | 0.032 | 0.076 | 145.382 | 1.665 | 1.823 | 133.249 | 0.433 | 0.575 | 150.316 | 2.69 | 2.344 | 164.003 | 6.224 | 6.516
110.587 | 0.034 | 0.077 | 145.705 | 1.704 | 1.877 | 133.516 | 0.454 | 0.589 | 150.584 | 2.743 | 2.398 | 164.274 | 6.307 | 6.653
110.8 | 0.037 | 0.079 | 146.025 | 1.746 | 1.933 | 133.784 | 0.48 | 0.603 | 150.852 | 2.802 | 2.452 | 164.545 | 6.396 | 6.793
111.014 | 0.038 | 0.081 | 146.346 | 1.795 | 1.99 | 134.051 | 0.508 | 0.617 | 151.121 | 2.855 | 2.508 | 164.817 | 6.486 | 6.936
111.227 | 0.04 | 0.082 | 146.667 | 1.846 | 2.049 | 134.319 | 0.533 | 0.632 | 151.391 | 2.907 | 2.565 | 165.087 | 6.578 | 7.082
111.44 | 0.041 | 0.084 | 146.99 | 1.897 | 2.109 | 134.586 | 0.556 | 0.648 | 151.66 | 2.958 | 2.624 | 165.357 | 6.672 | 7.23
111.654 | 0.044 | 0.086 | 147.312 | 1.946 | 2.171 | 134.854 | 0.579 | 0.663 | 151.929 | 3.008 | 2.684 | 165.629 | 6.766 | 7.381
111.866 | 0.046 | 0.088 | 147.634 | 1.998 | 2.235 | 135.121 | 0.604 | 0.679 | 152.197 | 3.063 | 2.745 | 165.9 | 6.863 | 7.535
112.079 | 0.048 | 0.089 | 147.954 | 2.057 | 2.3 | 135.388 | 0.629 | 0.695 | 152.467 | 3.119 | 2.807 | 166.172 | 6.968 | 7.692
112.294 | 0.05 | 0.091 | 148.277 | 2.116 | 2.367 | 135.656 | 0.658 | 0.712 | 152.736 | 3.168 | 2.871 | 166.442 | 7.077 | 7.853
112.507 | 0.052 | 0.093 | 148.599 | 2.176 | 2.435 | 135.924 | 0.691 | 0.729 | 153.006 | 3.215 | 2.936 | 166.714 | 7.192 | 8.015
112.72 | 0.055 | 0.095 | 148.92 | 2.239 | 2.505 | 136.191 | 0.722 | 0.747 | 153.274 | 3.269 | 3.003 | 166.985 | 7.312 | 8.181
112.933 | 0.057 | 0.097 | 149.243 | 2.307 | 2.577 | 136.46 | 0.749 | 0.765 | 153.542 | 3.323 | 3.07 | 167.256 | 7.434 | 8.35
113.148 | 0.06 | 0.099 | 149.566 | 2.382 | 2.651 | 136.726 | 0.777 | 0.783 | 153.811 | 3.378 | 3.14 | 167.527 | 7.562 | 8.522
113.361 | 0.063 | 0.101 | 149.888 | 2.46 | 2.726 | 136.995 | 0.809 | 0.802 | 154.081 | 3.433 | 3.211 | 167.8 | 7.697 | 8.697
113.574 | 0.066 | 0.104 | 150.211 | 2.537 | 2.803 | 137.262 | 0.837 | 0.821 | 154.35 | 3.486 | 3.283 | 168.071 | 7.833 | 8.876
113.788 | 0.069 | 0.106 | 150.534 | 2.616 | 2.882 | 137.529 | 0.864 | 0.841 | 154.619 | 3.538 | 3.358 | 168.345 | 7.972 | 9.056
114 | 0.071 | 0.108 | 150.856 | 2.703 | 2.963 | 137.798 | 0.892 | 0.861 | 154.886 | 3.593 | 3.433 | 168.618 | 8.124 | 9.242
114.214 | 0.073 | 0.11 | 151.18 | 2.793 | 3.045 | 138.066 | 0.924 | 0.882 | 155.155 | 3.652 | 3.51 | 168.89 | 8.28 | 9.43
114.428 | 0.076 | 0.113 | 151.501 | 2.885 | 3.129 | 138.333 | 0.961 | 0.903 | 155.425 | 3.71 | 3.589 | 169.164 | 8.433 | 9.622
114.642 | 0.079 | 0.115 | 151.825 | 2.982 | 3.214 | 138.6 | 0.998 | 0.925 | 155.693 | 3.767 | 3.67 | 169.437 | 8.602 | 9.817
114.854 | 0.082 | 0.117 | 152.148 | 3.078 | 3.301 | 138.868 | 1.03 | 0.947 | 155.963 | 3.825 | 3.752 | 169.71 | 8.785 | 10.015
115.068 | 0.085 | 0.12 | 152.471 | 3.173 | 3.39 | 139.135 | 1.06 | 0.97 | 156.232 | 3.888 | 3.836 | 169.982 | 8.966 | 10.216
115.28 | 0.088 | 0.122 | 152.796 | 3.274 | 3.48 | 139.403 | 1.089 | 0.993 | 156.502 | 3.952 | 3.922 | 170.257 | 9.149 | 10.421
115.494 | 0.092 | 0.125 | 153.118 | 3.382 | 3.573 | 139.671 | 1.117 | 1.017 | 156.771 | 4.016 | 4.01 | 170.531 | 9.34 | 10.63
115.708 | 0.095 | 0.128 | 153.442 | 3.493 | 3.666 | 139.939 | 1.146 | 1.041 | 157.039 | 4.088 | 4.099 | 170.806 | 9.54 | 10.842
115.921 | 0.099 | 0.13 | 153.765 | 3.605 | 3.761 | 140.206 | 1.176 | 1.066 | 157.309 | 4.161 | 4.19 | 171.08 | 9.748 | 11.057
116.135 | 0.103 | 0.133 | 154.091 | 3.721 | 3.857 | 140.473 | 1.205 | 1.092 | 157.579 | 4.237 | 4.284 | 171.357 | 9.962 | 11.276
116.349 | 0.108 | 0.136 | 154.414 | 3.84 | 3.954 | 140.741 | 1.232 | 1.118 | 157.848 | 4.317 | 4.379 | 171.631 | 10.186 | 11.5
116.562 | 0.112 | 0.139 | 154.738 | 3.963 | 4.053 | 141.009 | 1.26 | 1.145 | 158.118 | 4.399 | 4.476 | 171.905 | 10.416 | 11.725
116.777 | 0.117 | 0.142 | 155.063 | 4.089 | 4.153 | 141.277 | 1.291 | 1.173 | 158.386 | 4.482 | 4.575 | 172.181 | 10.653 | 11.954
116.99 | 0.121 | 0.145 | 155.387 | 4.217 | 4.253 | 141.545 | 1.321 | 1.201 | 158.656 | 4.569 | 4.676 | 172.457 | 10.895 | 12.186
117.203 | 0.126 | 0.148 | 155.71 | 4.345 | 4.355 | 141.812 | 1.352 | 1.23 | 158.926 | 4.659 | 4.779 | 172.733 | 11.144 | 12.423
117.417 | 0.132 | 0.151 | 156.034 | 4.473 | 4.457 | 142.079 | 1.384 | 1.259 | 159.197 | 4.755 | 4.884 | 173.011 | 11.399 | 12.663
117.63 | 0.137 | 0.154 | 156.358 | 4.604 | 4.56 | 142.348 | 1.415 | 1.289 | 159.468 | 4.854 | 4.992 | 173.287 | 11.66 | 12.907
117.843 | 0.141 | 0.158 | 156.683 | 4.737 | 4.663 | 142.615 | 1.444 | 1.321 | 159.738 | 4.959 | 5.101 | 173.565 | 11.932 | 13.153
118.057 | 0.146 | 0.161 | 157.009 | 4.867 | 4.767 | 142.882 | 1.47 | 1.352 | 160.009 | 5.069 | 5.213 | 173.842 | 12.209 | 13.404
118.27 | 0.151 | 0.164 | 157.331 | 4.995 | 4.872 | 143.151 | 1.492 | 1.385 | 160.278 | 5.179 | 5.327 | 174.121 | 12.488 | 13.658
118.483 | 0.157 | 0.168 | 157.656 | 5.125 | 4.975 | 143.417 | 1.517 | 1.418 | 160.55 | 5.294 | 5.442 | 174.397 | 12.77 | 13.916
118.697 | 0.162 | 0.171 | 157.981 | 5.255 | 5.078 | 143.684 | 1.542 | 1.452 | 160.82 | 5.417 | 5.561 | 174.676 | 13.057 | 14.175
118.91 | 0.167 | 0.175 | 158.306 | 5.382 | 5.182 | 143.952 | 1.566 | 1.487 | 161.091 | 5.541 | 5.681 | 174.955 | 13.353 | 14.439
119.124 | 0.173 | 0.179 | 158.63 | 5.508 | 5.285 | 144.219 | 1.59 | 1.522 | 161.364 | 5.667 | 5.804 | 175.233 | 13.655 | 14.707
119.338 | 0.18 | 0.183 | 158.954 | 5.633 | 5.387 | 144.488 | 1.617 | 1.559 | 161.636 | 5.796 | 5.93 | 175.511 | 13.958 | 14.976
119.551 | 0.186 | 0.187 | 159.277 | 5.753 | 5.488 | 144.755 | 1.643 | 1.596 | 161.907 | 5.93 | 6.057 | 175.791 | 14.265 | 15.249
119.765 | 0.192 | 0.191 | 159.602 | 5.865 | 5.587 | 145.022 | 1.668 | 1.635 | 162.178 | 6.075 | 6.187 | 176.07 | 14.582 | 15.526
119.978 | 0.198 | 0.195 | 159.925 | 5.972 | 5.686 | 145.289 | 1.692 | 1.674 | 162.45 | 6.223 | 6.318 | 176.349 | 14.89 | 15.804
120.191 | 0.204 | 0.199 | 160.248 | 6.078 | 5.783 | 145.557 | 1.718 | 1.714 | 162.722 | 6.371 | 6.453 | 176.629 | 15.19 | 16.086
120.404 | 0.209 | 0.203 | 160.573 | 6.184 | 5.877 | 145.826 | 1.746 | 1.755 | 162.994 | 6.527 | 6.589 | 176.909 | 15.516 | 16.371
120.619 | 0.215 | 0.207 | 160.897 | 6.286 | 5.97 | 146.092 | 1.775 | 1.797 | 163.268 | 6.694 | 6.728 | 177.188 | 15.854 | 16.658
120.832 | 0.222 | 0.212 | 161.22 | 6.378 | 6.061 | 146.36 | 1.804 | 1.84 | 163.54 | 6.863 | 6.871 | 177.469 | 16.187 | 16.946
121.046 | 0.229 | 0.216 | 161.544 | 6.462 | 6.149 | 146.627 | 1.83 | 1.884 | 163.813 | 7.029 | 7.014 | 177.75 | 16.516 | 17.238
121.259 | 0.235 | 0.221 | 161.866 | 6.544 | 6.234 | 146.896 | 1.859 | 1.929 | 164.086 | 7.201 | 7.161 | 178.029 | 16.841 | 17.534
121.474 | 0.242 | 0.226 | 162.188 | 6.621 | 6.316 | 147.162 | 1.889 | 1.975 | 164.359 | 7.386 | 7.309 | 178.31 | 17.174 | 17.829
121.686 | 0.25 | 0.231 | 162.512 | 6.692 | 6.394 | 147.43 | 1.916 | 2.022 | 164.632 | 7.576 | 7.46 | 178.59 | 17.507 | 18.127
121.9 | 0.257 | 0.235 | 162.832 | 6.758 | 6.47 | 147.698 | 1.946 | 2.07 | 164.907 | 7.763 | 7.613 | 178.87 | 17.835 | 18.426
122.114 | 0.264 | 0.241 | 163.154 | 6.817 | 6.54 | 147.965 | 1.979 | 2.119 | 165.18 | 7.951 | 7.77 | 179.151 | 18.162 | 18.726
122.327 | 0.271 | 0.246 | 163.475 | 6.868 | 6.608 | 148.233 | 2.015 | 2.17 | 165.454 | 8.148 | 7.927 | 179.431 | 18.492 | 19.029
122.54 | 0.279 | 0.251 | 163.798 | 6.912 | 6.671 | 148.5 | 2.052 | 2.221 | 165.728 | 8.35 | 8.088 | 179.712 | 18.819 | 19.332
122.753 | 0.286 | 0.256 | 164.12 | 6.952 | 6.731 | 148.768 | 2.09 | 2.274 | 166.002 | 8.552 | 8.25 | 179.992 | 19.138 | 19.636
122.966 | 0.293 | 0.262 | 164.442 | 6.991 | 6.786 | 149.035 | 2.128 | 2.328 | 166.275 | 8.759 | 8.415 | 180.272 | 19.459 | 19.941
123.181 | 0.299 | 0.268 | 164.763 | 7.027 | 6.837 | 149.304 | 2.169 | 2.383 | 166.551 | 8.973 | 8.581 | 180.553 | 19.777 | 20.246
123.394 | 0.306 | 0.273 | 165.083 | 7.058 | 6.882 | 149.572 | 2.21 | 2.44 | 166.825 | 9.191 | 8.751 | 180.833 | 20.092 | 20.553
123.608 | 0.313 | 0.279 | 165.404 | 7.087 | 6.923 | 149.84 | 2.255 | 2.497 | 167.099 | 9.409 | 8.922 | 181.114 | 20.405 | 20.857
123.823 | 0.32 | 0.285 | 165.723 | 7.112 | 6.958 | 150.108 | 2.303 | 2.556 | 167.373 | 9.625 | 9.095 | 181.393 | 20.707 | 21.164
124.036 | 0.326 | 0.292 | 166.043 | 7.13 | 6.988 | 150.375 | 2.351 | 2.617 | 167.65 | 9.843 | 9.269 | 181.673 | 21.008 | 21.469
124.249 | 0.333 | 0.298 | 166.364 | 7.141 | 7.014 | 150.643 | 2.4 | 2.678 | 167.924 | 10.067 | 9.448 | 181.953 | 21.314 | 21.773
124.463 | 0.34 | 0.304 | 166.684 | 7.147 | 7.035 | 150.912 | 2.451 | 2.741 | 168.2 | 10.294 | 9.626 | 182.232 | 21.618 | 22.076
124.676 | 0.347 | 0.311 | 167.004 | 7.149 | 7.05 | 151.18 | 2.504 | 2.805 | 168.475 | 10.525 | 9.807 | 182.512 | 21.912 | 22.378
124.889 | 0.354 | 0.318 | 167.324 | 7.147 | 7.06 | 151.448 | 2.559 | 2.871 | 168.75 | 10.757 | 9.99 | 182.792 | 22.194 | 22.679
125.104 | 0.362 | 0.324 | 167.643 | 7.139 | 7.065 | 151.717 | 2.621 | 2.938 | 169.025 | 10.984 | 10.174 | 183.071 | 22.473 | 22.978
125.316 | 0.37 | 0.332 | 167.963 | 7.125 | 7.065 | 151.986 | 2.687 | 3.007 | 169.299 | 11.214 | 10.359 | 183.349 | 22.745 | 23.276
125.531 | 0.376 | 0.339 | 168.283 | 7.108 | 7.059 | 152.253 | 2.753 | 3.077 | 169.574 | 11.446 | 10.545 | 183.628 | 23.012 | 23.568
125.744 | 0.383 | 0.346 | 168.6 | 7.088 | 7.049 | 152.522 | 2.816 | 3.148 | 169.85 | 11.672 | 10.733 | 183.908 | 23.281 | 23.861
125.958 | 0.391 | 0.354 | 168.919 | 7.062 | 7.033 | 152.791 | 2.883 | 3.221 | 170.125 | 11.898 | 10.922 | 184.185 | 23.541 | 24.151
126.17 | 0.397 | 0.361 | 169.238 | 7.026 | 7.013 | 153.059 | 2.956 | 3.296 | 170.401 | 12.129 | 11.112 | 184.464 | 23.794 | 24.435
126.384 | 0.404 | 0.369 | 169.557 | 6.983 | 6.988 | 153.328 | 3.033 | 3.371 | 170.676 | 12.356 | 11.304 | 184.742 | 24.041 | 24.718
126.598 | 0.41 | 0.377 | 169.875 | 6.937 | 6.958 | 153.598 | 3.114 | 3.449 | 170.95 | 12.575 | 11.495 | 185.019 | 24.274 | 24.998
126.812 | 0.418 | 0.385 | 170.193 | 6.89 | 6.923 | 153.867 | 3.193 | 3.528 | 171.225 | 12.798 | 11.687 | 185.296 | 24.504 | 25.27
127.026 | 0.425 | 0.394 | 170.512 | 6.839 | 6.884 | 154.135 | 3.273 | 3.609 | 171.501 | 13.018 | 11.88 | 185.573 | 24.733 | 25.54
127.238 | 0.432 | 0.402 | 170.83 | 6.782 | 6.842 | 154.404 | 3.357 | 3.691 | 171.776 | 13.235 | 12.074 | 185.85 | 24.953 | 25.805
127.452 | 0.439 | 0.411 | 171.149 | 6.721 | 6.794 | 154.673 | 3.442 | 3.774 | 172.051 | 13.451 | 12.267 | 186.128 | 25.168 | 26.066
127.665 | 0.447 | 0.42 | 171.466 | 6.658 | 6.744 | 154.942 | 3.532 | 3.859 | 172.325 | 13.662 | 12.46 | 186.404 | 25.377 | 26.323
127.878 | 0.455 | 0.429 | 171.784 | 6.59 | 6.689 | 155.212 | 3.63 | 3.946 | 172.601 | 13.867 | 12.652 | 186.68 | 25.575 | 26.572
128.093 | 0.463 | 0.439 | 172.102 | 6.518 | 6.631 | 155.482 | 3.728 | 4.035 | 172.875 | 14.07 | 12.846 | 186.955 | 25.769 | 26.816
128.305 | 0.471 | 0.448 | 172.419 | 6.446 | 6.57 | 155.752 | 3.827 | 4.125 | 173.149 | 14.271 | 13.038 | 187.231 | 25.958 | 27.053
128.518 | 0.48 | 0.458 | 172.737 | 6.373 | 6.506 | 156.021 | 3.938 | 4.217 | 173.423 | 14.471 | 13.228 | 187.506 | 26.14 | 27.286
128.733 | 0.488 | 0.468 | 173.055 | 6.298 | 6.439 | 156.291 | 4.053 | 4.31 | 173.696 | 14.666 | 13.418 | 187.782 | 26.316 | 27.509
128.946 | 0.497 | 0.479 | 173.372 | 6.221 | 6.369 | 156.559 | 4.165 | 4.405 | 173.97 | 14.852 | 13.606 | 188.055 | 26.484 | 27.73
129.161 | 0.506 | 0.489 | 173.69 | 6.144 | 6.297 | 156.829 | 4.276 | 4.5 | 174.244 | 15.033 | 13.794 | 188.33 | 26.643 | 27.94
129.373 | 0.516 | 0.5 | 174.006 | 6.067 | 6.223 | 157.099 | 4.395 | 4.598 | 174.518 | 15.208 | 13.98 | 188.604 | 26.798 | 28.143
129.587 | 0.524 | 0.511 | 174.324 | 5.987 | 6.146 | 157.37 | 4.517 | 4.697 | 174.792 | 15.376 | 14.165 | 188.878 | 26.947 | 28.341
129.801 | 0.533 | 0.522 | 174.642 | 5.906 | 6.069 | 157.64 | 4.635 | 4.799 | 175.064 | 15.537 | 14.348 | 189.151 | 27.088 | 28.532
130.015 | 0.543 | 0.533 | 174.959 | 5.825 | 5.99 | 157.91 | 4.758 | 4.901 | 175.337 | 15.692 | 14.526 | 189.426 | 27.223 | 28.71
130.229 | 0.552 | 0.545 | 175.275 | 5.74 | 5.909 | 158.18 | 4.888 | 5.005 | 175.61 | 15.847 | 14.704 | 189.698 | 27.35 | 28.887
130.443 | 0.562 | 0.557 | 175.594 | 5.662 | 5.827 | 158.45 | 5.021 | 5.11 | 175.883 | 16 | 14.879 | 189.971 | 27.475 | 29.052
130.655 | 0.572 | 0.569 | 175.91 | 5.584 | 5.745 | 158.721 | 5.158 | 5.217 | 176.155 | 16.144 | 15.051 | 190.243 | 27.591 | 29.207
130.87 | 0.583 | 0.582 | 176.227 | 5.501 | 5.661 | 158.991 | 5.291 | 5.325 | 176.426 | 16.278 | 15.22 | 190.515 | 27.7 | 29.357
131.084 | 0.594 | 0.595 | 176.545 | 5.415 | 5.577 | 159.262 | 5.43 | 5.434 | 176.699 | 16.407 | 15.384 | 190.787 | 27.802 | 29.497
131.298 | 0.606 | 0.608 | 176.861 | 5.328 | 5.492 | 159.533 | 5.575 | 5.545 | 176.971 | 16.529 | 15.547 | 191.059 | 27.898 | 29.627
131.511 | 0.618 | 0.621 | 177.18 | 5.251 | 5.407 | 159.804 | 5.721 | 5.657 | 177.242 | 16.646 | 15.706 | 191.33 | 27.992 | 29.75
131.725 | 0.631 | 0.635 | 177.497 | 5.179 | 5.323 | 160.075 | 5.87 | 5.77 | 177.514 | 16.755 | 15.86 | 191.601 | 28.075 | 29.864
131.938 | 0.643 | 0.649 | 177.814 | 5.101 | 5.238 | 160.345 | 6.023 | 5.885 | 177.784 | 16.857 | 16.011 | 191.873 | 28.154 | 29.967
132.152 | 0.655 | 0.663 | 178.131 | 5.023 | 5.154 | 160.617 | 6.177 | 6 | 178.055 | 16.96 | 16.156 | 192.143 | 28.228 | 30.066
132.365 | 0.666 | 0.677 | 178.449 | 4.948 | 5.07 | 160.887 | 6.328 | 6.117 | 178.325 | 17.058 | 16.297 | 192.413 | 28.29 | 30.152
132.58 | 0.678 | 0.692 | 178.768 | 4.875 | 4.987 | 161.16 | 6.485 | 6.233 | 178.596 | 17.138 | 16.433 | 192.683 | 28.35 | 30.227
132.793 | 0.69 | 0.707 | 179.085 | 4.8 | 4.904 | 161.43 | 6.645 | 6.353 | 178.866 | 17.212 | 16.566 | 192.954 | 28.409 | 30.296
133.007 | 0.704 | 0.723 | 179.403 | 4.726 | 4.822 | 161.7 | 6.806 | 6.471 | 179.135 | 17.283 | 16.692 | 193.224 | 28.458 | 30.358
133.22 | 0.719 | 0.739 | 179.719 | 4.655 | 4.741 | 161.972 | 6.964 | 6.59 | 179.405 | 17.35 | 16.813 | 193.493 | 28.502 | 30.406
133.434 | 0.733 | 0.755 | 180.037 | 4.586 | 4.66 | 162.244 | 7.115 | 6.711 | 179.674 | 17.412 | 16.929 | 193.762 | 28.54 | 30.448
133.647 | 0.746 | 0.771 | 180.355 | 4.521 | 4.581 | 162.515 | 7.271 | 6.832 | 179.943 | 17.463 | 17.039 | 194.031 | 28.572 | 30.481
133.861 | 0.759 | 0.788 | 180.672 | 4.456 | 4.503 | 162.787 | 7.436 | 6.953 | 180.212 | 17.506 | 17.144 | 194.3 | 28.598 | 30.502
134.075 | 0.773 | 0.805 | 180.989 | 4.389 | 4.426 | 163.059 | 7.594 | 7.074 | 180.48 | 17.545 | 17.243 | 194.569 | 28.617 | 30.517
134.289 | 0.788 | 0.823 | 181.307 | 4.318 | 4.35 | 163.328 | 7.744 | 7.196 | 180.749 | 17.582 | 17.335 | 194.837 | 28.63 | 30.524
134.503 | 0.803 | 0.841 | 181.625 | 4.247 | 4.275 | 163.599 | 7.89 | 7.316 | 181.017 | 17.613 | 17.423 | 195.105 | 28.641 | 30.518
134.716 | 0.818 | 0.859 | 181.943 | 4.187 | 4.202 | 163.871 | 8.036 | 7.438 | 181.284 | 17.635 | 17.504 | 195.373 | 28.65 | 30.506
134.932 | 0.833 | 0.878 | 182.262 | 4.131 | 4.131 | 164.142 | 8.188 | 7.559 | 181.553 | 17.65 | 17.577 | 195.639 | 28.653 | 30.487
135.144 | 0.849 | 0.897 | 182.581 | 4.081 | 4.061 | 164.413 | 8.342 | 7.68 | 181.82 | 17.663 | 17.646 | 195.907 | 28.652 | 30.452
135.358 | 0.865 | 0.916 | 182.9 | 4.033 | 3.992 | 164.684 | 8.491 | 7.8 | 182.087 | 17.672 | 17.708 | 196.175 | 28.647 | 30.416
135.572 | 0.882 | 0.936 | 183.216 | 3.981 | 3.925 | 164.954 | 8.638 | 7.92 | 182.354 | 17.679 | 17.763 | 196.44 | 28.633 | 30.373
135.785 | 0.898 | 0.956 | 183.535 | 3.928 | 3.859 | 165.225 | 8.781 | 8.038 | 182.622 | 17.682 | 17.812 | 196.708 | 28.611 | 30.315
136 | 0.914 | 0.976 | 183.853 | 3.875 | 3.795 | 165.496 | 8.923 | 8.156 | 182.888 | 17.684 | 17.856 | 196.973 | 28.578 | 30.256
136.213 | 0.93 | 0.997 | 184.172 | 3.821 | 3.732 | 165.766 | 9.052 | 8.273 | 183.155 | 17.683 | 17.891 | 197.239 | 28.536 | 30.187
136.426 | 0.946 | 1.018 | 184.49 | 3.771 | 3.671 | 166.038 | 9.173 | 8.388 | 183.421 | 17.679 | 17.92 | 197.506 | 28.489 | 30.107
136.641 | 0.964 | 1.04 | 184.809 | 3.722 | 3.612 | 166.308 | 9.295 | 8.503 | 183.687 | 17.663 | 17.944 | 197.771 | 28.437 | 30.026
136.855 | 0.981 | 1.062 | 185.127 | 3.679 | 3.554 | 166.578 | 9.417 | 8.615 | 183.953 | 17.632 | 17.959 | 198.037 | 28.384 | 29.935
137.069 | 0.998 | 1.085 | 185.445 | 3.641 | 3.497 | 166.849 | 9.539 | 8.725 | 184.219 | 17.593 | 17.969 | 198.302 | 28.328 | 29.835
137.282 | 1.015 | 1.108 | 185.764 | 3.604 | 3.443 | 167.118 | 9.656 | 8.835 | 184.484 | 17.552 | 17.974 | 198.567 | 28.263 | 29.733
137.495 | 1.034 | 1.131 | 186.082 | 3.566 | 3.389 | 167.388 | 9.767 | 8.941 | 184.749 | 17.51 | 17.97 | 198.832 | 28.197 | 29.623
137.71 | 1.054 | 1.155 | 186.4 | 3.528 | 3.338 | 167.658 | 9.874 | 9.045 | 185.014 | 17.461 | 17.959 | 199.096 | 28.129 | 29.504
137.925 | 1.074 | 1.179 | 186.719 | 3.49 | 3.287 | 167.927 | 9.977 | 9.147 | 185.28 | 17.406 | 17.945 | 199.361 | 28.049 | 29.381
138.138 | 1.094 | 1.203 | 187.037 | 3.454 | 3.239 | 168.198 | 10.073 | 9.246 | 185.546 | 17.348 | 17.924 | 199.625 | 27.967 | 29.255
138.352 | 1.114 | 1.228 | 187.357 | 3.418 | 3.192 | 168.466 | 10.164 | 9.344 | 185.809 | 17.285 | 17.897 | 199.889 | 27.883 | 29.118
138.565 | 1.134 | 1.253 | 187.675 | 3.383 | 3.147 | 168.736 | 10.251 | 9.437 | 186.075 | 17.222 | 17.862 | 200.153 | 27.792 | 28.98
138.778 | 1.154 | 1.279 | 187.994 | 3.352 | 3.102 | 169.004 | 10.331 | 9.528 | 186.34 | 17.156 | 17.824 | 200.417 | 27.696 | 28.839
138.994 | 1.174 | 1.305 | 188.312 | 3.32 | 3.06 | 169.274 | 10.411 | 9.615 | 186.604 | 17.086 | 17.779 | 200.68 | 27.594 | 28.687
139.207 | 1.195 | 1.332 | 188.632 | 3.286 | 3.018 | 169.543 | 10.486 | 9.7 | 186.867 | 17.015 | 17.729 | 200.942 | 27.486 | 28.536
139.42 | 1.216 | 1.358 | 188.952 | 3.252 | 2.979 | 169.811 | 10.549 | 9.781 | 187.132 | 16.94 | 17.671 | 201.207 | 27.374 | 28.377
139.635 | 1.238 | 1.386 | 189.271 | 3.223 | 2.94 | 170.08 | 10.608 | 9.858 | 187.397 | 16.859 | 17.61 | 201.469 | 27.259 | 28.217
139.849 | 1.261 | 1.413 | 189.592 | 3.197 | 2.903 | 170.349 | 10.667 | 9.932 | 187.66 | 16.776 | 17.546 | 201.732 | 27.14 | 28.052
140.063 | 1.283 | 1.441 | 189.911 | 3.173 | 2.868 | 170.617 | 10.721 | 10.002 | 187.924 | 16.688 | 17.473 | 201.996 | 27.016 | 27.887
140.277 | 1.306 | 1.47 | 190.229 | 3.149 | 2.833 | 170.886 | 10.768 | 10.068 | 188.187 | 16.594 | 17.397 | 202.257 | 26.889 | 27.714
140.49 | 1.329 | 1.498 | 190.549 | 3.126 | 2.799 | 171.154 | 10.813 | 10.13 | 188.45 | 16.504 | 17.316 | 202.519 | 26.761 | 27.54
140.705 | 1.352 | 1.527 | 190.867 | 3.104 | 2.767 | 171.422 | 10.853 | 10.188 | 188.714 | 16.415 | 17.23 | 202.781 | 26.628 | 27.365
140.92 | 1.376 | 1.557 | 191.186 | 3.079 | 2.736 | 171.689 | 10.884 | 10.241 | 188.978 | 16.321 | 17.141 | 203.042 | 26.49 | 27.183
141.134 | 1.4 | 1.586 | 191.506 | 3.052 | 2.706 | 171.956 | 10.912 | 10.29 | 189.24 | 16.221 | 17.049 | 203.304 | 26.35 | 27.002
141.347 | 1.423 | 1.616 | 191.826 | 3.029 | 2.677 | 172.224 | 10.937 | 10.334 | 189.503 | 16.115 | 16.95 | 203.566 | 26.206 | 26.821
141.561 | 1.448 | 1.647 | 192.146 | 3.008 | 2.649 | 172.492 | 10.959 | 10.375 | 189.766 | 16.005 | 16.848 | 203.827 | 26.057 | 26.633
141.775 | 1.473 | 1.677 | 192.465 | 2.988 | 2.622 | 172.758 | 10.978 | 10.411 | 190.029 | 15.895 | 16.744 | 204.088 | 25.909 | 26.449
141.99 | 1.498 | 1.708 | 192.785 | 2.97 | 2.596 | 173.025 | 10.995 | 10.441 | 190.293 | 15.784 | 16.636 | 204.348 | 25.758 | 26.262
142.204 | 1.523 | 1.739 | 193.103 | 2.951 | 2.571 | 173.293 | 11.009 | 10.467 | 190.555 | 15.67 | 16.526 | 204.609 | 25.604 | 26.07
142.418 | 1.547 | 1.77 | 193.422 | 2.933 | 2.546 | 173.56 | 11.021 | 10.49 | 190.818 | 15.558 | 16.412 | 204.87 | 25.445 | 25.882
142.63 | 1.572 | 1.802 | 193.742 | 2.915 | 2.522 | 173.826 | 11.031 | 10.507 | 191.081 | 15.446 | 16.295 | 205.131 | 25.283 | 25.693
142.846 | 1.598 | 1.833 | 194.06 | 2.897 | 2.499 | 174.094 | 11.037 | 10.519 | 191.344 | 15.33 | 16.175 | 205.391 | 25.118 | 25.501
143.06 | 1.625 | 1.865 | 194.38 | 2.879 | 2.477 | 174.36 | 11.042 | 10.528 | 191.606 | 15.21 | 16.055 | 205.652 | 24.953 | 25.312
143.273 | 1.651 | 1.897 | 194.7 | 2.86 | 2.455 | 174.626 | 11.043 | 10.531 | 191.869 | 15.087 | 15.93 | 205.912 | 24.79 | 25.123
143.487 | 1.677 | 1.929 | 195.02 | 2.841 | 2.434 | 174.894 | 11.041 | 10.53 | 192.13 | 14.966 | 15.805 | 206.173 | 24.621 | 24.93
143.702 | 1.703 | 1.961 | 195.338 | 2.824 | 2.414 | 175.16 | 11.035 | 10.525 | 192.394 | 14.847 | 15.677 | 206.433 | 24.449 | 24.742
143.915 | 1.731 | 1.994 | 195.658 | 2.806 | 2.394 | 175.425 | 11.025 | 10.514 | 192.654 | 14.724 | 15.549 | 206.693 | 24.28 | 24.554
144.13 | 1.757 | 2.026 | 195.977 | 2.788 | 2.374 | 175.691 | 11.01 | 10.499 | 192.917 | 14.6 | 15.416 | 206.954 | 24.111 | 24.364
144.344 | 1.783 | 2.058 | 196.297 | 2.768 | 2.354 | 175.957 | 10.985 | 10.479 | 193.179 | 14.475 | 15.286 | 207.214 | 23.942 | 24.178
144.558 | 1.81 | 2.09 | 196.617 | 2.749 | 2.335 | 176.223 | 10.954 | 10.456 | 193.443 | 14.345 | 15.152 | 207.474 | 23.772 | 23.993
144.772 | 1.838 | 2.123 | 196.935 | 2.731 | 2.316 | 176.489 | 10.917 | 10.429 | 193.704 | 14.216 | 15.02 | 207.734 | 23.596 | 23.805
144.987 | 1.866 | 2.155 | 197.256 | 2.714 | 2.297 | 176.753 | 10.874 | 10.397 | 193.966 | 14.092 | 14.885 | 207.994 | 23.423 | 23.623
145.2 | 1.894 | 2.187 | 197.576 | 2.696 | 2.279 | 177.019 | 10.829 | 10.36 | 194.229 | 13.97 | 14.749 | 208.254 | 23.254 | 23.442
145.415 | 1.921 | 2.218 | 197.894 | 2.676 | 2.26 | 177.284 | 10.78 | 10.32 | 194.49 | 13.847 | 14.614 | 208.514 | 23.083 | 23.259
145.629 | 1.949 | 2.25 | 198.213 | 2.656 | 2.242 | 177.549 | 10.727 | 10.276 | 194.754 | 13.721 | 14.478 | 208.773 | 22.911 | 23.082
145.843 | 1.978 | 2.281 | 198.533 | 2.636 | 2.223 | 177.813 | 10.668 | 10.229 | 195.014 | 13.596 | 14.344 | 209.034 | 22.74 | 22.906
146.057 | 2.007 | 2.312 | 198.852 | 2.616 | 2.204 | 178.078 | 10.602 | 10.177 | 195.277 | 13.473 | 14.206 | 209.294 | 22.572 | 22.728
146.271 | 2.035 | 2.343 | 199.172 | 2.595 | 2.185 | 178.343 | 10.535 | 10.122 | 195.539 | 13.343 | 14.072 | 209.554 | 22.404 | 22.558
146.485 | 2.063 | 2.373 | 199.49 | 2.575 | 2.166 | 178.607 | 10.467 | 10.065 | 195.801 | 13.21 | 13.936 | 209.813 | 22.236 | 22.388
146.699 | 2.093 | 2.403 | 199.809 | 2.552 | 2.146 | 178.872 | 10.397 | 10.003 | 196.064 | 13.084 | 13.8 | 210.073 | 22.071 | 22.216
146.915 | 2.123 | 2.433 | 200.128 | 2.528 | 2.126 | 179.138 | 10.328 | 9.939 | 196.326 | 12.961 | 13.668 | 210.332 | 21.909 | 22.051
147.127 | 2.152 | 2.462 | 200.449 | 2.501 | 2.105 | 179.402 | 10.256 | 9.873 | 196.588 | 12.838 | 13.534 | 210.593 | 21.748 | 21.887
147.343 | 2.18 | 2.491 | 200.767 | 2.476 | 2.084 | 179.668 | 10.179 | 9.803 | 196.851 | 12.721 | 13.4 | 210.854 | 21.587 | 21.725
147.557 | 2.21 | 2.519 | 201.087 | 2.451 | 2.063 | 179.933 | 10.1 | 9.731 | 197.113 | 12.602 | 13.27 | 211.113 | 21.424 | 21.568
147.771 | 2.24 | 2.546 | 201.406 | 2.425 | 2.041 | 180.197 | 10.023 | 9.657 | 197.375 | 12.484 | 13.138 | 211.374 | 21.261 | 21.413
147.985 | 2.269 | 2.573 | 201.724 | 2.399 | 2.018 | 180.461 | 9.947 | 9.58 | 197.638 | 12.369 | 13.007 | 211.634 | 21.102 | 21.258
148.198 | 2.295 | 2.599 | 202.042 | 2.372 | 1.994 | 180.726 | 9.866 | 9.5 | 197.9 | 12.252 | 12.88 | 211.894 | 20.95 | 21.108
148.414 | 2.32 | 2.624 | 202.362 | 2.343 | 1.97 | 180.991 | 9.781 | 9.419 | 198.163 | 12.135 | 12.752 | 212.155 | 20.8 | 20.962
148.627 | 2.345 | 2.649 | 202.683 | 2.313 | 1.944 | 181.257 | 9.694 | 9.337 | 198.424 | 12.019 | 12.625 | 212.415 | 20.65 | 20.815
148.841 | 2.368 | 2.673 | 203.001 | 2.279 | 1.919 | 181.521 | 9.61 | 9.253 | 198.687 | 11.906 | 12.5 | 212.676 | 20.502 | 20.674
149.055 | 2.39 | 2.696 | 203.32 | 2.244 | 1.892 | 181.786 | 9.53 | 9.166 | 198.951 | 11.799 | 12.377 | 212.937 | 20.354 | 20.537
149.269 | 2.412 | 2.718 | 203.639 | 2.211 | 1.864 | 182.05 | 9.445 | 9.079 | 199.214 | 11.698 | 12.256 | 213.197 | 20.212 | 20.398
149.482 | 2.433 | 2.739 | 203.957 | 2.178 | 1.835 | 182.315 | 9.355 | 8.99 | 199.476 | 11.597 | 12.137 | 213.458 | 20.076 | 20.266
149.696 | 2.452 | 2.759 | 204.277 | 2.143 | 1.805 | 182.577 | 9.267 | 8.9 | 199.738 | 11.493 | 12.018 | 213.72 | 19.935 | 20.137
149.91 | 2.471 | 2.778 | 204.595 | 2.109 | 1.774 | 182.841 | 9.179 | 8.808 | 200.001 | 11.385 | 11.9 | 213.982 | 19.798 | 20.009
150.124 | 2.49 | 2.796 | 204.914 | 2.069 | 1.742 | 183.105 | 9.086 | 8.715 | 200.264 | 11.285 | 11.786 | 214.242 | 19.667 | 19.886
150.338 | 2.508 | 2.813 | 205.232 | 2.026 | 1.709 | 183.369 | 8.991 | 8.623 | 200.528 | 11.187 | 11.672 | 214.503 | 19.536 | 19.765
150.551 | 2.525 | 2.829 | 205.551 | 1.987 | 1.675 | 183.633 | 8.896 | 8.53 | 200.791 | 11.089 | 11.562 | 214.764 | 19.408 | 19.644
150.765 | 2.54 | 2.844 | 205.869 | 1.949 | 1.64 | 183.896 | 8.801 | 8.436 | 201.055 | 10.994 | 11.453 | 215.026 | 19.283 | 19.53
150.979 | 2.553 | 2.858 | 206.189 | 1.905 | 1.603 | 184.16 | 8.707 | 8.341 | 201.319 | 10.9 | 11.346 | 215.287 | 19.16 | 19.418
151.193 | 2.567 | 2.87 | 206.508 | 1.86 | 1.566 | 184.424 | 8.615 | 8.247 | 201.582 | 10.812 | 11.24 | 215.55 | 19.04 | 19.306
151.407 | 2.579 | 2.882 | 206.826 | 1.816 | 1.528 | 184.688 | 8.523 | 8.152 | 201.845 | 10.728 | 11.137 | 215.81 | 18.926 | 19.202
151.619 | 2.59 | 2.892 | 207.146 | 1.771 | 1.488 | 184.953 | 8.431 | 8.058 | 202.109 | 10.645 | 11.035 | 216.073 | 18.812 | 19.098
151.834 | 2.599 | 2.901 | 207.462 | 1.724 | 1.448 | 185.217 | 8.339 | 7.965 | 202.373 | 10.559 | 10.936 | 216.335 | 18.697 | 18.995
152.048 | 2.607 | 2.909 | 207.782 | 1.676 | 1.407 | 185.482 | 8.245 | 7.87 | 202.636 | 10.475 | 10.839 | 216.597 | 18.587 | 18.898
152.261 | 2.615 | 2.916 | 208.098 | 1.628 | 1.365 | 185.746 | 8.152 | 7.777 | 202.9 | 10.398 | 10.743 | 216.86 | 18.481 | 18.804
152.474 | 2.621 | 2.921 | 208.418 | 1.578 | 1.321 | 186.011 | 8.067 | 7.684 | 203.164 | 10.322 | 10.649 | 217.123 | 18.374 | 18.71
152.688 | 2.626 | 2.924 | 208.736 | 1.522 | 1.278 | 186.275 | 7.984 | 7.591 | 203.427 | 10.246 | 10.559 | 217.384 | 18.27 | 18.621
152.9 | 2.63 | 2.927 | 209.055 | 1.466 | 1.233 | 186.538 | 7.898 | 7.499 | 203.692 | 10.174 | 10.469 | 217.647 | 18.169 | 18.534
153.114 | 2.633 | 2.928 | 209.374 | 1.415 | 1.188 | 186.803 | 7.811 | 7.407 | 203.955 | 10.106 | 10.382 | 217.91 | 18.07 | 18.447
153.327 | 2.636 | 2.929 | 209.692 | 1.364 | 1.143 | 187.067 | 7.724 | 7.316 | 204.219 | 10.042 | 10.297 | 218.172 | 17.973 | 18.366
153.541 | 2.638 | 2.928 | 210.01 | 1.309 | 1.097 | 187.33 | 7.634 | 7.226 | 204.484 | 9.976 | 10.213 | 218.435 | 17.882 | 18.285
153.754 | 2.638 | 2.925 | 210.329 | 1.254 | 1.051 | 187.596 | 7.546 | 7.137 | 204.748 | 9.904 | 10.132 | 218.697 | 17.792 | 18.206
153.967 | 2.638 | 2.922 | 210.647 | 1.198 | 1.005 | 187.859 | 7.458 | 7.049 | 205.013 | 9.835 | 10.053 | 218.96 | 17.703 | 18.131
154.181 | 2.637 | 2.917 | 210.965 | 1.141 | 0.959 | 188.124 | 7.369 | 6.961 | 205.277 | 9.773 | 9.976 | 219.223 | 17.617 | 18.058
154.393 | 2.634 | 2.911 | 211.284 | 1.086 | 0.913 | 188.389 | 7.287 | 6.875 | 205.542 | 9.711 | 9.9 | 219.487 | 17.53 | 17.986
154.607 | 2.63 | 2.904 | 211.601 | 1.026 | 0.867 | 188.653 | 7.209 | 6.79 | 205.806 | 9.653 | 9.828 | 219.75 | 17.445 | 17.917
154.821 | 2.627 | 2.896 | 211.92 | 0.967 | 0.822 | 188.917 | 7.13 | 6.706 | 206.071 | 9.601 | 9.756 | 220.014 | 17.365 | 17.851
155.033 | 2.624 | 2.886 | 212.238 | 0.912 | 0.777 | 189.181 | 7.049 | 6.623 | 206.336 | 9.55 | 9.686 | 220.277 | 17.284 | 17.784
155.247 | 2.619 | 2.875 | 212.557 | 0.86 | 0.732 | 189.447 | 6.97 | 6.541 | 206.6 | 9.498 | 9.619 | 220.539 | 17.198 | 17.72
155.459 | 2.611 | 2.864 | 212.876 | 0.81 | 0.69 | 189.711 | 6.895 | 6.462 | 206.864 | 9.443 | 9.553 | 220.803 | 17.117 | 17.658
155.672 | 2.602 | 2.851 | 213.194 | 0.761 | 0.647 | 189.975 | 6.824 | 6.382 | 207.129 | 9.388 | 9.488 | 221.066 | 17.045 | 17.596
155.886 | 2.594 | 2.837 | 213.513 | 0.706 | 0.606 | 190.24 | 6.751 | 6.304 | 207.394 | 9.342 | 9.426 | 221.329 | 16.969 | 17.537
156.099 | 2.585 | 2.822 | 213.83 | 0.651 | 0.567 | 190.505 | 6.677 | 6.228 | 207.659 | 9.298 | 9.365 | 221.593 | 16.892 | 17.479
156.312 | 2.575 | 2.806 | 214.149 | 0.601 | 0.529 | 190.77 | 6.609 | 6.153 | 207.925 | 9.252 | 9.306 | 221.856 | 16.817 | 17.421
156.525 | 2.565 | 2.789 | 214.468 | 0.557 | 0.492 | 191.034 | 6.547 | 6.079 | 208.188 | 9.205 | 9.25 | 222.122 | 16.744 | 17.365
156.737 | 2.554 | 2.772 | 214.787 | 0.517 | 0.458 | 191.299 | 6.482 | 6.007 | 208.454 | 9.159 | 9.193 | 222.384 | 16.671 | 17.313
156.95 | 2.542 | 2.753 | 215.102 | 0.475 | 0.425 | 191.563 | 6.416 | 5.936 | 208.719 | 9.114 | 9.139 | 222.649 | 16.6 | 17.256
157.164 | 2.529 | 2.733 | 215.421 | 0.428 | 0.394 | 191.829 | 6.348 | 5.866 | 208.984 | 9.067 | 9.086 | 222.913 | 16.53 | 17.204
157.377 | 2.516 | 2.713 | 215.742 | 0.385 | 0.365 | 192.093 | 6.281 | 5.799 | 209.25 | 9.024 | 9.035 | 223.178 | 16.457 | 17.151
157.588 | 2.503 | 2.692 | 216.061 | 0.345 | 0.339 | 192.358 | 6.221 | 5.732 | 209.515 | 8.982 | 8.985 | 223.441 | 16.386 | 17.098
157.802 | 2.488 | 2.67 | 216.381 | 0.304 | 0.314 | 192.623 | 6.162 | 5.666 | 209.78 | 8.941 | 8.937 | 223.705 | 16.319 | 17.046
158.016 | 2.473 | 2.648 | 216.699 | 0.269 | 0.293 | 192.888 | 6.101 | 5.603 | 210.047 | 8.901 | 8.889 | 223.969 | 16.253 | 16.994
158.228 | 2.457 | 2.625 | 217.017 | 0.24 | 0.273 | 193.154 | 6.044 | 5.54 | 210.312 | 8.863 | 8.843 | 224.233 | 16.184 | 16.94
158.441 | 2.442 | 2.601 | 217.336 | 0.212 | 0.255 | 193.419 | 5.988 | 5.48 | 210.576 | 8.829 | 8.798 | 224.497 | 16.114 | 16.889
158.653 | 2.425 | 2.577 | 217.655 | 0.185 | 0.24 | 193.684 | 5.935 | 5.42 | 210.841 | 8.79 | 8.753 | 224.762 | 16.042 | 16.836
158.867 | 2.408 | 2.552 | 217.974 | 0.157 | 0.227 | 193.95 | 5.888 | 5.362 | 211.107 | 8.746 | 8.709 | 225.026 | 15.971 | 16.781
159.081 | 2.39 | 2.527 | 218.294 | 0.132 | 0.216 | 194.214 | 5.839 | 5.306 | 211.372 | 8.705 | 8.668 | 225.29 | 15.901 | 16.728
159.292 | 2.372 | 2.502 | 218.613 | 0.11 | 0.207 | 194.479 | 5.785 | 5.25 | 211.639 | 8.663 | 8.626 | 225.554 | 15.834 | 16.674
159.506 | 2.353 | 2.475 | 218.932 | 0.091 | 0.199 | 194.744 | 5.732 | 5.196 | 211.903 | 8.624 | 8.586 | 225.818 | 15.764 | 16.616
159.718 | 2.335 | 2.449 | 219.252 | 0.075 | 0.193 | 195.009 | 5.685 | 5.144 | 212.169 | 8.587 | 8.546 | 226.082 | 15.692 | 16.559
159.931 | 2.318 | 2.422 | 219.57 | 0.061 | 0.188 | 195.274 | 5.634 | 5.092 | 212.435 | 8.547 | 8.507 | 226.347 | 15.619 | 16.5
160.143 | 2.301 | 2.395 | 219.891 | 0.047 | 0.183 | 195.54 | 5.583 | 5.043 | 212.7 | 8.509 | 8.468 | 226.61 | 15.546 | 16.439
160.355 | 2.282 | 2.367 | 220.212 | 0.035 | 0.179 | 195.806 | 5.541 | 4.994 | 212.965 | 8.474 | 8.43 | 226.874 | 15.471 | 16.377
160.567 | 2.26 | 2.339 | 220.532 | 0.025 | 0.175 | 196.071 | 5.501 | 4.947 | 213.231 | 8.438 | 8.391 | 227.138 | 15.392 | 16.312
160.782 | 2.238 | 2.311 | 220.851 | 0.019 | 0.171 | 196.337 | 5.456 | 4.901 | 213.497 | 8.399 | 8.354 | 227.402 | 15.311 | 16.245
160.992 | 2.218 | 2.284 | 221.169 | 0.015 | 0.167 | 196.601 | 5.414 | 4.857 | 213.763 | 8.359 | 8.317 | 227.666 | 15.234 | 16.177
161.205 | 2.197 | 2.255 | 221.489 | 0.009 | 0.163 | 196.866 | 5.374 | 4.813 | 214.026 | 8.319 | 8.279 | 227.93 | 15.156 | 16.106
161.418 | 2.175 | 2.227 | 221.809 | 0.002 | 0.159 | 197.132 | 5.332 | 4.771 | 214.292 | 8.278 | 8.241 | 228.193 | 15.072 | 16.031
161.632 | 2.154 | 2.199 | 222.13 | -0.003 | 0.155 | 197.398 | 5.291 | 4.73 | 214.556 | 8.237 | 8.204 | 228.457 | 14.981 | 15.954
161.844 | 2.134 | 2.171 | 222.45 | -0.007 | 0.152 | 197.664 | 5.253 | 4.69 | 214.823 | 8.197 | 8.165 | 228.721 | 14.892 | 15.875
162.057 | 2.113 | 2.142 | 222.769 | -0.009 | 0.148 | 197.929 | 5.214 | 4.651 | 215.087 | 8.154 | 8.128 | 228.985 | 14.806 | 15.791
162.27 | 2.092 | 2.114 | 223.088 | -0.012 | 0.145 | 198.194 | 5.176 | 4.613 | 215.353 | 8.108 | 8.089 | 229.248 | 14.716 | 15.705
162.483 | 2.072 | 2.086 | 223.409 | -0.015 | 0.141 | 198.461 | 5.142 | 4.577 | 215.618 | 8.06 | 8.051 | 229.512 | 14.622 | 15.615
162.695 | 2.051 | 2.058 | 223.731 | -0.017 | 0.138 | 198.727 | 5.11 | 4.542 | 215.884 | 8.013 | 8.011 | 229.775 | 14.525 | 15.52
162.907 | 2.029 | 2.03 | 224.051 | -0.018 | 0.135 | 198.992 | 5.079 | 4.507 | 216.15 | 7.966 | 7.972 | 230.039 | 14.426 | 15.422
163.121 | 2.008 | 2.002 | 224.372 | -0.019 | 0.132 | 199.258 | 5.051 | 4.473 | 216.415 | 7.923 | 7.931 | 230.303 | 14.326 | 15.32
163.335 | 1.987 | 1.974 | 224.693 | -0.02 | 0.129 | 199.523 | 5.022 | 4.441 | 216.68 | 7.882 | 7.889 | 230.565 | 14.221 | 15.213
163.546 | 1.966 | 1.947 | 225.012 | -0.021 | 0.126 | 199.79 | 4.99 | 4.408 | 216.944 | 7.836 | 7.847 | 230.829 | 14.115 | 15.102
163.76 | 1.945 | 1.919 | 225.334 | -0.02 | 0.123 | 200.055 | 4.953 | 4.378 | 217.209 | 7.782 | 7.803 | 231.091 | 14.006 | 14.987
163.972 | 1.925 | 1.892 | 225.652 | -0.019 | 0.12 | 200.321 | 4.915 | 4.347 | 217.474 | 7.727 | 7.758 | 231.354 | 13.893 | 14.865
164.184 | 1.904 | 1.865 | 225.972 | -0.016 | 0.117 | 200.586 | 4.877 | 4.318 | 217.739 | 7.674 | 7.712 | 231.618 | 13.775 | 14.741
164.397 | 1.883 | 1.838 | 226.292 | -0.015 | 0.115 | 200.854 | 4.844 | 4.289 | 218.004 | 7.621 | 7.664 | 231.88 | 13.656 | 14.611
164.609 | 1.863 | 1.812 | 226.611 | -0.015 | 0.112 | 201.119 | 4.818 | 4.262 | 218.269 | 7.565 | 7.615 | 232.142 | 13.534 | 14.474
164.823 | 1.843 | 1.785 | 226.931 | -0.015 | 0.11 | 201.385 | 4.789 | 4.234 | 218.534 | 7.51 | 7.565 | 232.406 | 13.411 | 14.334
165.035 | 1.824 | 1.76 | 227.251 | -0.016 | 0.107 | 201.65 | 4.76 | 4.207 | 218.798 | 7.454 | 7.513 | 232.668 | 13.286 | 14.189
165.248 | 1.805 | 1.734 | 227.571 | -0.017 | 0.105 | 201.915 | 4.735 | 4.181 | 219.063 | 7.395 | 7.458 | 232.93 | 13.154 | 14.035
165.461 | 1.786 | 1.709 | 227.891 | -0.016 | 0.102 | 202.181 | 4.708 | 4.155 | 219.328 | 7.335 | 7.403 | 233.192 | 13.015 | 13.879
165.673 | 1.768 | 1.684 | 228.209 | -0.014 | 0.1 | 202.448 | 4.679 | 4.13 | 219.593 | 7.271 | 7.346 | 233.454 | 12.876 | 13.717
165.886 | 1.748 | 1.659 | 228.529 | -0.014 | 0.098 | 202.713 | 4.65 | 4.105 | 219.858 | 7.199 | 7.286 | 233.717 | 12.735 | 13.547
166.098 | 1.728 | 1.634 | 228.85 | -0.015 | 0.096 | 202.978 | 4.622 | 4.08 | 220.122 | 7.131 | 7.225 | 233.978 | 12.586 | 13.374
166.311 | 1.709 | 1.61 | 229.17 | -0.017 | 0.093 | 203.245 | 4.593 | 4.056 | 220.386 | 7.069 | 7.16 | 234.241 | 12.434 | 13.195
166.525 | 1.691 | 1.586 | 229.491 | -0.019 | 0.091 | 203.51 | 4.562 | 4.032 | 220.65 | 7.001 | 7.094 | 234.502 | 12.28 | 13.008
166.738 | 1.674 | 1.563 | 229.81 | -0.018 | 0.089 | 203.776 | 4.531 | 4.008 | 220.915 | 6.926 | 7.025 | 234.763 | 12.124 | 12.817
166.95 | 1.657 | 1.54 | 230.131 | -0.017 | 0.087 | 204.043 | 4.502 | 3.985 | 221.179 | 6.851 | 6.954 | 235.025 | 11.969 | 12.621
167.163 | 1.639 | 1.517 | 230.45 | -0.017 | 0.085 | 204.309 | 4.472 | 3.962 | 221.444 | 6.77 | 6.881 | 235.286 | 11.804 | 12.417
167.377 | 1.622 | 1.495 | 230.772 | -0.018 | 0.083 | 204.575 | 4.444 | 3.938 | 221.708 | 6.687 | 6.805 | 235.546 | 11.633 | 12.21
167.589 | 1.605 | 1.473 | 231.092 | -0.019 | 0.082 | 204.841 | 4.417 | 3.915 | 221.972 | 6.606 | 6.727 | 235.807 | 11.466 | 11.996
167.803 | 1.588 | 1.452 | 231.413 | -0.02 | 0.08 | 205.107 | 4.392 | 3.892 | 222.237 | 6.523 | 6.645 | 236.068 | 11.292 | 11.776
168.016 | 1.571 | 1.43 | 231.734 | -0.02 | 0.078 | 205.373 | 4.365 | 3.868 | 222.502 | 6.446 | 6.562 | 236.328 | 11.108 | 11.553
168.229 | 1.557 | 1.41 | 232.055 | -0.019 | 0.076 | 205.639 | 4.333 | 3.844 | 222.766 | 6.366 | 6.476 | 236.588 | 10.922 | 11.325
168.441 | 1.544 | 1.389 | 232.374 | -0.016 | 0.075 | 205.904 | 4.299 | 3.821 | 223.028 | 6.282 | 6.386 | 236.848 | 10.733 | 11.089
168.652 | 1.529 | 1.369 | 232.693 | -0.013 | 0.073 | 206.17 | 4.268 | 3.796 | 223.292 | 6.195 | 6.294 | 237.11 | 10.539 | 10.851
168.865 | 1.511 | 1.349 | 233.012 | -0.013 | 0.071 | 206.437 | 4.238 | 3.772 | 223.556 | 6.101 | 6.199 | 237.369 | 10.339 | 10.61
169.078 | 1.492 | 1.33 | 233.332 | -0.013 | 0.07 | 206.702 | 4.213 | 3.747 | 223.82 | 6.006 | 6.102 | 237.628 | 10.135 | 10.36
169.292 | 1.476 | 1.311 | 233.651 | -0.012 | 0.068 | 206.967 | 4.188 | 3.722 | 224.083 | 5.911 | 6.002 | 237.889 | 9.93 | 10.11
169.506 | 1.463 | 1.292 | 233.971 | -0.012 | 0.067 | 207.233 | 4.16 | 3.696 | 224.347 | 5.812 | 5.899 | 238.148 | 9.718 | 9.857
169.719 | 1.451 | 1.274 | 234.292 | -0.012 | 0.065 | 207.499 | 4.127 | 3.67 | 224.61 | 5.709 | 5.793 | 238.407 | 9.503 | 9.597
169.931 | 1.438 | 1.256 | 234.612 | -0.012 | 0.064 | 207.765 | 4.089 | 3.643 | 224.873 | 5.602 | 5.686 | 238.666 | 9.287 | 9.337
170.142 | 1.424 | 1.239 | 234.932 | -0.013 | 0.062 | 208.032 | 4.054 | 3.615 | 225.135 | 5.495 | 5.575 | 238.926 | 9.063 | 9.074
170.357 | 1.409 | 1.222 | 235.253 | -0.014 | 0.061 | 208.298 | 4.024 | 3.587 | 225.399 | 5.388 | 5.461 | 239.184 | 8.835 | 8.807
170.568 | 1.394 | 1.205 | 235.574 | -0.015 | 0.059 | 208.564 | 3.99 | 3.558 | 225.662 | 5.274 | 5.346 | 239.443 | 8.606 | 8.54
170.78 | 1.381 | 1.189 | 235.894 | -0.013 | 0.059 | 208.829 | 3.952 | 3.529 | 225.925 | 5.159 | 5.228 | 239.701 | 8.371 | 8.273
170.995 | 1.367 | 1.172 | 236.212 | -0.01 | 0.057 | 209.097 | 3.916 | 3.498 | 226.188 | 5.043 | 5.108 | 239.961 | 8.134 | 8.001
171.208 | 1.353 | 1.157 | 236.533 | -0.007 | 0.056 | 209.361 | 3.884 | 3.467 | 226.451 | 4.921 | 4.986 | 240.219 | 7.892 | 7.732
171.421 | 1.34 | 1.142 | 236.852 | -0.006 | 0.055 | 209.626 | 3.848 | 3.434 | 226.714 | 4.798 | 4.862 | 240.476 | 7.644 | 7.463
171.635 | 1.327 | 1.127 | 237.172 | -0.007 | 0.053 | 209.893 | 3.804 | 3.4 | 226.977 | 4.676 | 4.736 | 240.734 | 7.394 | 7.191
171.847 | 1.314 | 1.112 | 237.494 | -0.007 | 0.052 | 210.158 | 3.757 | 3.366 | 227.24 | 4.554 | 4.609 | 240.992 | 7.142 | 6.924
172.06 | 1.302 | 1.098 | 237.813 | -0.006 | 0.051 | 210.423 | 3.718 | 3.33 | 227.502 | 4.43 | 4.48 | 241.25 | 6.889 | 6.658
172.273 | 1.291 | 1.084 | 238.132 | -0.002 | 0.05 | 210.689 | 3.685 | 3.294 | 227.764 | 4.303 | 4.349 | 241.508 | 6.632 | 6.391
172.486 | 1.281 | 1.07 | 238.45 | 0.001 | 0.049 | 210.955 | 3.65 | 3.256 | 228.027 | 4.167 | 4.218 | 241.765 | 6.366 | 6.13
172.699 | 1.269 | 1.057 | 238.77 | 0.002 | 0.048 | 211.22 | 3.611 | 3.217 | 228.289 | 4.027 | 4.086 | 242.022 | 6.101 | 5.872
172.912 | 1.257 | 1.044 | 239.091 | 0.001 | 0.047 | 211.486 | 3.568 | 3.177 | 228.552 | 3.892 | 3.953 | 242.28 | 5.84 | 5.615
173.124 | 1.245 | 1.031 | 239.411 | 0 | 0.046 | 211.75 | 3.521 | 3.135 | 228.814 | 3.761 | 3.82 | 242.537 | 5.573 | 5.364
173.337 | 1.234 | 1.019 |  |  |  | 212.017 | 3.47 | 3.092 | 229.075 | 3.621 | 3.686 | 242.795 | 5.3 | 5.118
173.551 | 1.223 | 1.006 |  |  |  | 212.283 | 3.419 | 3.049 | 229.338 | 3.477 | 3.552 | 243.05 | 5.026 | 4.876
173.763 | 1.213 | 0.995 |  |  |  | 212.549 | 3.373 | 3.004 | 229.6 | 3.337 | 3.419 | 243.308 | 4.755 | 4.64
173.977 | 1.201 | 0.983 |  |  |  | 212.814 | 3.331 | 2.957 | 229.861 | 3.189 | 3.286 | 243.565 | 4.485 | 4.412
174.189 | 1.19 | 0.972 |  |  |  | 213.08 | 3.292 | 2.909 | 230.123 | 3.035 | 3.154 | 243.821 | 4.212 | 4.188
174.404 | 1.18 | 0.961 |  |  |  | 213.344 | 3.248 | 2.86 | 230.385 | 2.888 | 3.024 | 244.078 | 3.943 | 3.973
174.616 | 1.171 | 0.951 |  |  |  | 213.609 | 3.191 | 2.81 | 230.647 | 2.746 | 2.894 | 244.336 | 3.679 | 3.766
174.829 | 1.161 | 0.94 |  |  |  | 213.875 | 3.13 | 2.758 | 230.909 | 2.597 | 2.766 | 244.593 | 3.418 | 3.565
175.042 | 1.151 | 0.93 |  |  |  | 214.14 | 3.071 | 2.705 | 231.17 | 2.447 | 2.64 | 244.849 | 3.16 | 3.374
175.255 | 1.141 | 0.92 |  |  |  | 214.405 | 3.015 | 2.651 | 231.433 | 2.299 | 2.516 | 245.106 | 2.91 | 3.192
175.468 | 1.131 | 0.91 |  |  |  | 214.671 | 2.959 | 2.596 | 231.694 | 2.152 | 2.395 | 245.363 | 2.67 | 3.017
175.681 | 1.122 | 0.901 |  |  |  | 214.937 | 2.905 | 2.539 | 231.956 | 2.006 | 2.277 | 245.62 | 2.446 | 2.853
175.893 | 1.112 | 0.892 |  |  |  | 215.202 | 2.855 | 2.482 | 232.22 | 1.861 | 2.161 | 245.879 | 2.235 | 2.699
176.106 | 1.102 | 0.883 |  |  |  | 215.467 | 2.802 | 2.423 | 232.48 | 1.72 | 2.049 | 246.138 | 2.029 | 2.553
176.32 | 1.093 | 0.874 |  |  |  | 215.73 | 2.743 | 2.364 | 232.744 | 1.582 | 1.941 | 246.395 | 1.834 | 2.418
176.533 | 1.084 | 0.866 |  |  |  | 215.995 | 2.678 | 2.303 | 233.006 | 1.444 | 1.836 | 246.654 | 1.657 | 2.292
176.747 | 1.076 | 0.858 |  |  |  | 216.261 | 2.612 | 2.241 | 233.267 | 1.31 | 1.735 | 246.914 | 1.498 | 2.176
176.958 | 1.068 | 0.85 |  |  |  | 216.526 | 2.549 | 2.179 | 233.528 | 1.181 | 1.639 | 247.174 | 1.35 | 2.07
177.172 | 1.059 | 0.842 |  |  |  | 216.791 | 2.485 | 2.116 | 233.791 | 1.057 | 1.546 | 247.435 | 1.217 | 1.973
177.386 | 1.051 | 0.834 |  |  |  | 217.056 | 2.417 | 2.052 | 234.054 | 0.942 | 1.459 | 247.694 | 1.097 | 1.885
177.598 | 1.043 | 0.827 |  |  |  | 217.321 | 2.351 | 1.988 | 234.315 | 0.836 | 1.376 | 247.955 | 0.986 | 1.807
177.812 | 1.035 | 0.819 |  |  |  | 217.586 | 2.29 | 1.924 | 234.579 | 0.733 | 1.298 | 248.217 | 0.886 | 1.738
178.025 | 1.027 | 0.812 |  |  |  | 217.851 | 2.224 | 1.859 | 234.842 | 0.638 | 1.225 | 248.478 | 0.799 | 1.675
178.239 | 1.02 | 0.805 |  |  |  | 218.116 | 2.148 | 1.794 | 235.106 | 0.551 | 1.157 | 248.742 | 0.72 | 1.621
178.45 | 1.013 | 0.799 |  |  |  | 218.38 | 2.074 | 1.728 | 235.37 | 0.467 | 1.095 | 249.004 | 0.645 | 1.574
178.665 | 1.006 | 0.792 |  |  |  | 218.646 | 2.005 | 1.663 | 235.634 | 0.398 | 1.037 | 249.267 | 0.578 | 1.532
178.877 | 0.999 | 0.786 |  |  |  | 218.911 | 1.934 | 1.598 | 235.897 | 0.344 | 0.984 | 249.531 | 0.517 | 1.496
179.09 | 0.993 | 0.779 |  |  |  | 219.176 | 1.859 | 1.534 | 236.162 | 0.294 | 0.936 | 249.795 | 0.462 | 1.464
179.303 | 0.986 | 0.773 |  |  |  | 219.442 | 1.79 | 1.469 | 236.426 | 0.249 | 0.893 | 250.059 | 0.414 | 1.435
179.516 | 0.979 | 0.767 |  |  |  | 219.708 | 1.726 | 1.406 | 236.692 | 0.211 | 0.855 | 250.324 | 0.37 | 1.408
179.73 | 0.971 | 0.761 |  |  |  | 219.972 | 1.66 | 1.343 | 236.956 | 0.176 | 0.821 | 250.588 | 0.335 | 1.384
179.944 | 0.964 | 0.755 |  |  |  | 220.237 | 1.589 | 1.281 | 237.222 | 0.141 | 0.791 | 250.853 | 0.301 | 1.36
180.157 | 0.958 | 0.75 |  |  |  | 220.501 | 1.517 | 1.219 | 237.488 | 0.114 | 0.766 | 251.118 | 0.266 | 1.338
180.371 | 0.953 | 0.744 |  |  |  | 220.765 | 1.451 | 1.16 | 237.755 | 0.095 | 0.743 | 251.384 | 0.24 | 1.316
180.584 | 0.948 | 0.739 |  |  |  | 221.03 | 1.384 | 1.101 | 238.02 | 0.079 | 0.724 | 251.649 | 0.22 | 1.294
180.798 | 0.944 | 0.733 |  |  |  | 221.295 | 1.314 | 1.044 | 238.287 | 0.066 | 0.707 | 251.915 | 0.199 | 1.274
181.01 | 0.939 | 0.728 |  |  |  | 221.56 | 1.248 | 0.988 | 238.552 | 0.057 | 0.692 | 252.181 | 0.178 | 1.253
181.223 | 0.935 | 0.723 |  |  |  | 221.823 | 1.183 | 0.934 | 238.819 | 0.05 | 0.678 | 252.447 | 0.158 | 1.233
181.436 | 0.931 | 0.718 |  |  |  | 222.089 | 1.118 | 0.882 | 239.086 | 0.044 | 0.665 | 252.712 | 0.142 | 1.213
181.646 | 0.928 | 0.712 |  |  |  | 222.353 | 1.055 | 0.832 | 239.353 | 0.039 | 0.653 | 252.979 | 0.13 | 1.194
181.858 | 0.925 | 0.707 |  |  |  | 222.619 | 0.995 | 0.785 | 239.618 | 0.035 | 0.642 | 253.245 | 0.117 | 1.175
182.07 | 0.916 | 0.702 |  |  |  | 222.884 | 0.937 | 0.739 | 239.885 | 0.032 | 0.63 | 253.511 | 0.106 | 1.156
182.287 | 0.906 | 0.697 |  |  |  | 223.15 | 0.882 | 0.695 | 240.151 | 0.029 | 0.619 | 253.778 | 0.095 | 1.137
182.502 | 0.9 | 0.692 |  |  |  | 223.415 | 0.829 | 0.655 | 240.418 | 0.026 | 0.608 | 254.044 | 0.083 | 1.119
182.716 | 0.896 | 0.688 |  |  |  | 223.68 | 0.779 | 0.616 | 240.684 | 0.022 | 0.598 | 254.311 | 0.071 | 1.101
182.928 | 0.894 | 0.683 |  |  |  | 223.946 | 0.731 | 0.58 | 240.952 | 0.018 | 0.587 | 254.577 | 0.062 | 1.084
183.14 | 0.891 | 0.678 |  |  |  | 224.211 | 0.675 | 0.547 | 241.218 | 0.015 | 0.577 | 254.845 | 0.057 | 1.067
183.352 | 0.886 | 0.673 |  |  |  | 224.476 | 0.617 | 0.516 | 241.485 | 0.012 | 0.567 | 255.111 | 0.053 | 1.05
183.566 | 0.879 | 0.668 |  |  |  | 224.743 | 0.571 | 0.487 | 241.753 | 0.01 | 0.557 | 255.378 | 0.048 | 1.033
183.78 | 0.872 | 0.663 |  |  |  | 225.008 | 0.531 | 0.462 | 242.02 | 0.007 | 0.548 | 255.645 | 0.044 | 1.016
183.993 | 0.866 | 0.659 |  |  |  | 225.273 | 0.491 | 0.438 | 242.286 | 0.005 | 0.538 | 255.911 | 0.04 | 1
184.207 | 0.861 | 0.654 |  |  |  | 225.539 | 0.45 | 0.418 | 242.554 | 0.003 | 0.529 | 256.178 | 0.037 | 0.985
184.421 | 0.857 | 0.649 |  |  |  | 225.805 | 0.41 | 0.399 | 242.819 | 0.002 | 0.52 | 256.445 | 0.035 | 0.969
184.634 | 0.851 | 0.644 |  |  |  | 226.07 | 0.375 | 0.383 | 243.087 | 0.001 | 0.511 | 256.712 | 0.032 | 0.954
184.847 | 0.846 | 0.639 |  |  |  | 226.336 | 0.34 | 0.369 | 243.353 | 0.001 | 0.502 | 256.979 | 0.031 | 0.938
185.06 | 0.841 | 0.634 |  |  |  | 226.602 | 0.302 | 0.357 | 243.62 | 0 | 0.493 | 257.246 | 0.03 | 0.923
185.272 | 0.835 | 0.629 |  |  |  | 226.868 | 0.272 | 0.347 | 243.887 | 0 | 0.485 | 257.513 | 0.029 | 0.909
185.486 | 0.828 | 0.624 |  |  |  | 227.135 | 0.248 | 0.338 | 244.154 | -0.001 | 0.477 | 257.779 | 0.029 | 0.895
185.699 | 0.822 | 0.619 |  |  |  | 227.402 | 0.228 | 0.33 | 244.419 | -0.001 | 0.468 | 258.047 | 0.029 | 0.88
185.913 | 0.816 | 0.613 |  |  |  | 227.667 | 0.21 | 0.323 | 244.688 | -0.001 | 0.46 | 258.314 | 0.026 | 0.866
186.125 | 0.81 | 0.608 |  |  |  | 227.933 | 0.194 | 0.316 | 244.954 | -0.001 | 0.453 | 258.58 | 0.023 | 0.853
186.337 | 0.804 | 0.603 |  |  |  | 228.199 | 0.179 | 0.31 | 245.221 | 0 | 0.445 | 258.847 | 0.022 | 0.839
186.551 | 0.797 | 0.597 |  |  |  | 228.465 | 0.161 | 0.304 | 245.487 | 0 | 0.437 | 259.114 | 0.022 | 0.826
186.764 | 0.789 | 0.592 |  |  |  | 228.731 | 0.146 | 0.299 |  |  |  | 259.381 | 0.023 | 0.813
186.978 | 0.782 | 0.586 |  |  |  | 228.998 | 0.131 | 0.293 |  |  |  | 259.649 | 0.024 | 0.8
187.19 | 0.775 | 0.58 |  |  |  | 229.264 | 0.116 | 0.288 |  |  |  | 259.915 | 0.023 | 0.788
187.403 | 0.767 | 0.574 |  |  |  | 229.53 | 0.101 | 0.282 |  |  |  | 260.182 | 0.02 | 0.775
187.616 | 0.76 | 0.568 |  |  |  | 229.797 | 0.088 | 0.277 |  |  |  | 260.449 | 0.017 | 0.763
187.829 | 0.752 | 0.562 |  |  |  | 230.064 | 0.079 | 0.272 |  |  |  | 260.716 | 0.016 | 0.751
188.043 | 0.744 | 0.556 |  |  |  | 230.33 | 0.071 | 0.267 |  |  |  | 260.983 | 0.013 | 0.739
188.254 | 0.737 | 0.55 |  |  |  | 230.596 | 0.063 | 0.262 |  |  |  | 261.25 | 0.01 | 0.727
188.468 | 0.729 | 0.543 |  |  |  | 230.863 | 0.056 | 0.257 |  |  |  | 261.517 | 0.009 | 0.716
188.682 | 0.721 | 0.537 |  |  |  | 231.13 | 0.048 | 0.252 |  |  |  | 261.783 | 0.01 | 0.705
188.895 | 0.714 | 0.53 |  |  |  | 231.397 | 0.04 | 0.248 |  |  |  | 262.051 | 0.01 | 0.694
189.108 | 0.706 | 0.523 |  |  |  | 231.663 | 0.034 | 0.243 |  |  |  | 262.317 | 0.009 | 0.683
189.32 | 0.697 | 0.517 |  |  |  | 231.929 | 0.031 | 0.238 |  |  |  | 262.584 | 0.009 | 0.672
189.534 | 0.688 | 0.509 |  |  |  | 232.195 | 0.029 | 0.234 |  |  |  | 262.852 | 0.009 | 0.662
189.746 | 0.68 | 0.502 |  |  |  | 232.462 | 0.026 | 0.23 |  |  |  | 263.119 | 0.008 | 0.651
189.959 | 0.671 | 0.495 |  |  |  | 232.728 | 0.022 | 0.226 |  |  |  | 263.385 | 0.007 | 0.641
190.173 | 0.661 | 0.487 |  |  |  | 232.995 | 0.017 | 0.221 |  |  |  | 263.651 | 0.006 | 0.631
190.387 | 0.652 | 0.48 |  |  |  | 233.262 | 0.014 | 0.217 |  |  |  | 263.92 | 0.005 | 0.621
190.6 | 0.644 | 0.472 |  |  |  | 233.527 | 0.011 | 0.213 |  |  |  | 264.187 | 0.004 | 0.612
190.812 | 0.635 | 0.464 |  |  |  | 233.794 | 0.009 | 0.209 |  |  |  | 264.453 | 0.003 | 0.602
191.025 | 0.625 | 0.456 |  |  |  | 234.061 | 0.007 | 0.206 |  |  |  | 264.72 | 0.001 | 0.592
191.237 | 0.614 | 0.448 |  |  |  | 234.328 | 0.006 | 0.202 |  |  |  | 264.987 | 0 | 0.583
191.451 | 0.604 | 0.439 |  |  |  | 234.595 | 0.003 | 0.198
191.664 | 0.593 | 0.431 |  |  |  | 234.862 | 0 | 0.195 |  |  |  | --------------------------------------------------
191.877 | 0.583 | 0.422 |  |  |  | 235.129 | -0.002 | 0.191
192.092 | 0.572 | 0.414 |  |  |  | 235.396 | -0.004 | 0.188
192.305 | 0.561 | 0.405 |  |  |  | 235.663 | -0.005 | 0.184
192.517 | 0.551 | 0.396 |  |  |  | 235.93 | -0.007 | 0.181
192.73 | 0.54 | 0.387 |  |  |  | 236.198 | -0.008 | 0.178
192.943 | 0.529 | 0.378 |  |  |  | 236.464 | -0.009 | 0.174
193.156 | 0.519 | 0.369 |  |  |  | 236.731 | -0.009 | 0.171
193.37 | 0.507 | 0.36 |  |  |  | 236.999 | -0.01 | 0.168
193.581 | 0.495 | 0.35 |  |  |  | 237.265 | -0.011 | 0.165
193.795 | 0.483 | 0.341 |  |  |  | 237.532 | -0.01 | 0.162
194.008 | 0.47 | 0.332 |  |  |  | 237.8 | -0.01 | 0.159
194.221 | 0.458 | 0.322 |  |  |  | 238.064 | -0.008 | 0.156
194.433 | 0.446 | 0.313 |  |  |  | 238.333 | -0.008 | 0.154
194.646 | 0.435 | 0.303 |  |  |  | 238.598 | -0.008 | 0.151
194.859 | 0.423 | 0.294 |  |  |  | 238.866 | -0.008 | 0.148
195.073 | 0.411 | 0.284 |  |  |  | 239.133 | -0.009 | 0.145
195.286 | 0.399 | 0.275 |  |  |  | 239.4 | -0.009 | 0.143
195.499 | 0.387 | 0.266 |  |  |  | 239.668 | -0.009 | 0.14
195.711 | 0.375 | 0.256 |  |  |  | 239.933 | -0.007 | 0.138
195.924 | 0.364 | 0.247 |  |  |  | 240.2 | -0.004 | 0.135
196.137 | 0.353 | 0.238 |  |  |  | 240.465 | 0 | 0.133
196.348 | 0.341 | 0.229 |  |  |  | 240.731 | 0.002 | 0.131
196.561 | 0.329 | 0.219 |  |  |  | 240.997 | 0.003 | 0.128
196.775 | 0.315 | 0.211 |  |  |  | 241.264 | 0.002 | 0.126
196.989 | 0.303 | 0.202 |  |  |  | 241.531 | 0.001 | 0.124
197.203 | 0.292 | 0.193 |  |  |  | 241.798 | 0.001 | 0.122
197.417 | 0.283 | 0.185 |  |  |  | 242.064 | 0.001 | 0.119
197.629 | 0.274 | 0.177 |  |  |  | 242.33 | 0.002 | 0.117
197.843 | 0.264 | 0.169 |  |  |  | 242.596 | 0.001 | 0.115
198.056 | 0.255 | 0.161 |  |  |  | 242.863 | 0 | 0.113
198.269 | 0.247 | 0.153
198.479 | 0.239 | 0.146
198.693 | 0.229 | 0.139
198.907 | 0.218 | 0.132
199.121 | 0.208 | 0.125
199.335 | 0.2 | 0.119
199.547 | 0.192 | 0.113
199.761 | 0.184 | 0.107
199.974 | 0.177 | 0.102
200.187 | 0.171 | 0.097
200.397 | 0.166 | 0.092
200.609 | 0.158 | 0.088
200.823 | 0.148 | 0.084
201.037 | 0.138 | 0.08
201.25 | 0.13 | 0.076
201.464 | 0.122 | 0.073
201.678 | 0.114 | 0.07
201.892 | 0.107 | 0.068
202.105 | 0.1 | 0.065
202.318 | 0.094 | 0.063
202.532 | 0.089 | 0.062
202.744 | 0.084 | 0.06
202.956 | 0.079 | 0.059
203.169 | 0.072 | 0.057
203.382 | 0.066 | 0.056
203.596 | 0.059 | 0.055
203.809 | 0.053 | 0.054
204.023 | 0.048 | 0.053
204.235 | 0.043 | 0.052
204.448 | 0.04 | 0.051
204.661 | 0.037 | 0.051
204.876 | 0.034 | 0.05
205.089 | 0.03 | 0.049
205.302 | 0.029 | 0.048
205.513 | 0.027 | 0.047
205.727 | 0.023 | 0.046
205.941 | 0.019 | 0.046
206.154 | 0.016 | 0.045
206.368 | 0.014 | 0.044
206.582 | 0.013 | 0.043
206.795 | 0.013 | 0.043
207.008 | 0.012 | 0.042
207.221 | 0.011 | 0.041
207.433 | 0.01 | 0.041
207.647 | 0.009 | 0.04
207.86 | 0.008 | 0.039
208.074 | 0.006 | 0.039
208.287 | 0.005 | 0.038
208.501 | 0.004 | 0.037
208.716 | 0.004 | 0.037
208.928 | 0.004 | 0.036
209.142 | 0.006 | 0.036
209.355 | 0.006 | 0.035
209.567 | 0.005 | 0.034
209.781 | 0.004 | 0.034
209.992 | 0.004 | 0.033
210.206 | 0.004 | 0.033
210.419 | 0.004 | 0.032
210.633 | 0.003 | 0.032
210.846 | 0.002 | 0.031
211.061 | 0.002 | 0.031
211.273 | 0.002 | 0.03
211.487 | 0.001 | 0.03
211.701 | 0 | 0.029