## Figure5
| EPB: 810 cm-1 | ECC: 788 cm-1 | DGEBF: 910 cm-1 | Ether: 1080 cm-1
Time (min) | Normalized Absorbance | Normalized Absorbance | Normalized Absorbance | Normalized Absorbance
0 | 1 | 1 | 0.9619405 | 0
10 | 0.8525286 | 0.9206942 | 1.029855 | 0.09530135
20 | 0.7737135 | 0.8805591 | 0.9945797 | 0.1340137
30 | 0.744584 | 0.862417 | 1.013625 | 0.1796408
40 | 0.6652755 | 0.8073113 | 0.9738185 | 0.2490833
60 | 0.5155181 | 0.7022522 | 0.5749758 | 0.3930123
90 | 0.3425729 | 0.5720349 | 0.3403805 | 0.5538721
120 | 0.2311537 | 0.4678815 | 0.2242482 | 0.6583425
180 | 0.1449129 | 0.3449809 | 0.1465345 | 0.7907336
240 | 0.09052508 | 0.2590182 | 0.1051439 | 0.8514935
300 | 0.07796686 | 0.1866947 | 0.1120505 | 0.9075985
full cure | 0 | 0 | 0 | 1