## Figure2
1.0 °C/min |  |  | 3.0 °C/min |  |  | 5.0 °C/min |  |  | 10.0 °C/min |  |  | 20.0 °C/min
Temperature (°C) | Conversion | Fit: Conversion | Temperature (°C) | Conversion | Fit: Conversion | Temperature (°C) | Conversion | Fit: Conversion | Temperature (°C) | Conversion | Fit: Conversion | Temperature (°C) | Conversion | Fit: Conversion
84.559 | 0 | 0 | 106.596 | 0 | 0 | 100.954 | 0 | 0 | 117.919 | 0 | 0 | 131.423 | 0 | 0
84.772 | 0 | 0 | 106.915 | 0 | 0 | 101.22 | 0 | 0 | 118.185 | 0 | 0 | 131.69 | 0 | 0
84.986 | 0 | 0 | 107.236 | 0 | 0 | 101.487 | 0 | 0 | 118.453 | 0 | 0 | 131.957 | 0 | 0
85.199 | 0 | 0 | 107.556 | 0 | 0 | 101.754 | 0 | 0 | 118.72 | 0 | 0 | 132.225 | 0 | 0
85.412 | 0 | 0 | 107.877 | 0 | 0 | 102.021 | 0 | 0 | 118.988 | 0 | 0 | 132.492 | 0 | 0
85.627 | 0 | 0 | 108.196 | 0 | 0 | 102.287 | 0 | 0 | 119.254 | 0 | 0 | 132.76 | 0 | 0
85.839 | 0 | 0 | 108.516 | 0 | 0 | 102.554 | 0 | 0 | 119.52 | 0 | 0 | 133.027 | 0 | 0
86.053 | 0 | 0 | 108.836 | 0 | 0 | 102.822 | 0 | 0 | 119.788 | 0 | 0 | 133.295 | 0 | 0
86.265 | 0 | 0 | 109.156 | 0 | 0 | 103.088 | 0 | 0 | 120.056 | 0 | 0 | 133.561 | 0 | 0.001
86.479 | 0 | 0 | 109.477 | 0 | 0.001 | 103.356 | 0 | 0 | 120.322 | 0 | 0 | 133.829 | 0 | 0.001
86.692 | 0 | 0 | 109.797 | 0 | 0.001 | 103.623 | 0 | 0 | 120.589 | 0 | 0 | 134.096 | 0 | 0.001
86.906 | 0 | 0 | 110.117 | 0 | 0.001 | 103.889 | 0 | 0 | 120.856 | 0 | 0 | 134.363 | 0 | 0.001
87.119 | 0 | 0 | 110.436 | 0 | 0.001 | 104.157 | 0 | 0 | 121.122 | 0 | 0.001 | 134.631 | 0 | 0.001
87.332 | 0 | 0 | 110.756 | 0 | 0.001 | 104.423 | 0 | 0 | 121.39 | 0 | 0.001 | 134.898 | 0 | 0.001
87.546 | 0 | 0 | 111.077 | 0 | 0.001 | 104.689 | 0 | 0 | 121.658 | 0 | 0.001 | 135.164 | 0 | 0.001
87.759 | 0 | 0 | 111.396 | 0 | 0.001 | 104.956 | 0 | 0 | 121.924 | 0 | 0.001 | 135.432 | 0 | 0.001
87.973 | 0 | 0 | 111.717 | 0 | 0.001 | 105.222 | 0 | 0 | 122.191 | 0 | 0.001 | 135.7 | 0 | 0.001
88.185 | 0 | 0 | 112.038 | 0 | 0.001 | 105.491 | 0 | 0 | 122.458 | 0 | 0.001 | 135.966 | 0 | 0.001
88.399 | 0 | 0 | 112.358 | 0 | 0.001 | 105.757 | 0 | 0 | 122.724 | 0 | 0.001 | 136.233 | 0 | 0.001
88.612 | 0 | 0 | 112.677 | 0 | 0.001 | 106.023 | 0 | 0 | 122.991 | 0 | 0.001 | 136.501 | 0 | 0.001
88.825 | 0 | 0 | 112.998 | 0 | 0.001 | 106.29 | 0 | 0 | 123.258 | 0 | 0.001 | 136.768 | 0 | 0.002
89.039 | 0 | 0 | 113.318 | 0 | 0.002 | 106.557 | 0 | 0 | 123.525 | 0 | 0.001 | 137.035 | 0 | 0.002
89.252 | 0 | 0 | 113.638 | 0 | 0.002 | 106.823 | 0 | 0 | 123.792 | 0 | 0.001 | 137.302 | 0 | 0.002
89.466 | 0 | 0 | 113.958 | 0 | 0.002 | 107.09 | 0 | 0 | 124.058 | 0 | 0.001 | 137.569 | 0 | 0.002
89.679 | 0 | 0 | 114.278 | 0 | 0.002 | 107.357 | 0 | 0.001 | 124.326 | 0 | 0.001 | 137.837 | 0 | 0.002
89.892 | 0 | 0 | 114.598 | 0 | 0.002 | 107.624 | 0 | 0.001 | 124.593 | 0 | 0.001 | 138.106 | 0 | 0.002
90.106 | 0 | 0 | 114.918 | 0 | 0.002 | 107.89 | 0 | 0.001 | 124.86 | 0 | 0.001 | 138.373 | 0 | 0.002
90.318 | 0 | 0 | 115.238 | 0 | 0.002 | 108.157 | 0 | 0.001 | 125.126 | 0 | 0.001 | 138.64 | 0 | 0.002
90.532 | 0 | 0 | 115.558 | 0 | 0.002 | 108.424 | 0 | 0.001 | 125.394 | 0 | 0.002 | 138.907 | 0 | 0.002
90.746 | 0 | 0 | 115.879 | 0 | 0.003 | 108.69 | 0 | 0.001 | 125.66 | 0 | 0.002 | 139.175 | 0 | 0.003
90.959 | 0 | 0.001 | 116.2 | 0 | 0.003 | 108.957 | 0 | 0.001 | 125.928 | 0 | 0.002 | 139.442 | 0 | 0.003
91.173 | 0 | 0.001 | 116.518 | 0 | 0.003 | 109.224 | 0 | 0.001 | 126.194 | 0 | 0.002 | 139.71 | 0 | 0.003
91.386 | 0 | 0.001 | 116.839 | 0 | 0.003 | 109.49 | 0 | 0.001 | 126.461 | 0 | 0.002 | 139.978 | 0 | 0.003
91.598 | 0 | 0.001 | 117.159 | 0 | 0.003 | 109.756 | 0 | 0.001 | 126.729 | 0 | 0.002 | 140.246 | 0 | 0.003
91.811 | 0 | 0.001 | 117.478 | 0 | 0.003 | 110.023 | 0 | 0.001 | 126.995 | 0 | 0.002 | 140.513 | 0 | 0.003
92.026 | 0 | 0.001 | 117.8 | 0 | 0.003 | 110.291 | 0 | 0.001 | 127.262 | 0 | 0.002 | 140.781 | 0 | 0.003
92.239 | 0 | 0.001 | 118.119 | 0 | 0.004 | 110.558 | 0 | 0.001 | 127.529 | 0 | 0.002 | 141.048 | 0 | 0.003
92.452 | 0 | 0.001 | 118.439 | 0 | 0.004 | 110.824 | 0 | 0.001 | 127.796 | 0 | 0.002 | 141.316 | 0 | 0.004
92.666 | 0 | 0.001 | 118.759 | 0 | 0.004 | 111.091 | 0 | 0.001 | 128.063 | 0 | 0.002 | 141.584 | 0 | 0.004
92.879 | 0 | 0.001 | 119.079 | 0 | 0.004 | 111.358 | 0 | 0.001 | 128.33 | 0 | 0.002 | 141.851 | 0 | 0.004
93.093 | 0 | 0.001 | 119.399 | 0 | 0.004 | 111.625 | 0 | 0.001 | 128.597 | 0 | 0.003 | 142.122 | 0 | 0.004
93.306 | 0 | 0.001 | 119.72 | 0 | 0.004 | 111.892 | 0 | 0.001 | 128.864 | 0 | 0.003 | 142.39 | 0 | 0.004
93.519 | 0 | 0.001 | 120.04 | 0 | 0.005 | 112.159 | 0 | 0.001 | 129.132 | 0 | 0.003 | 142.657 | 0 | 0.004
93.732 | 0 | 0.001 | 120.361 | 0 | 0.005 | 112.425 | 0 | 0.001 | 129.398 | 0 | 0.003 | 142.926 | 0 | 0.004
93.947 | 0 | 0.001 | 120.681 | 0 | 0.005 | 112.693 | 0 | 0.001 | 129.666 | 0 | 0.003 | 143.194 | 0 | 0.005
94.16 | 0 | 0.001 | 121.001 | 0 | 0.005 | 112.96 | 0 | 0.001 | 129.934 | 0 | 0.003 | 143.463 | 0.001 | 0.005
94.374 | 0 | 0.001 | 121.321 | 0 | 0.005 | 113.227 | 0 | 0.001 | 130.2 | 0 | 0.003 | 143.732 | 0.001 | 0.005
94.586 | 0 | 0.001 | 121.642 | 0.001 | 0.006 | 113.492 | 0 | 0.001 | 130.468 | 0 | 0.003 | 144.001 | 0.001 | 0.005
94.799 | 0 | 0.001 | 121.962 | 0.001 | 0.006 | 113.759 | 0 | 0.001 | 130.734 | 0 | 0.003 | 144.269 | 0.001 | 0.005
95.012 | 0 | 0.001 | 122.283 | 0.001 | 0.006 | 114.026 | 0 | 0.002 | 131.001 | 0 | 0.004 | 144.539 | 0.001 | 0.006
95.226 | 0 | 0.001 | 122.603 | 0.001 | 0.006 | 114.293 | 0 | 0.002 | 131.269 | 0 | 0.004 | 144.807 | 0.001 | 0.006
95.439 | 0 | 0.001 | 122.923 | 0.001 | 0.007 | 114.561 | 0 | 0.002 | 131.536 | 0 | 0.004 | 145.077 | 0.001 | 0.006
95.652 | 0 | 0.001 | 123.245 | 0.001 | 0.007 | 114.826 | 0 | 0.002 | 131.803 | 0 | 0.004 | 145.346 | 0.001 | 0.006
95.866 | 0 | 0.001 | 123.565 | 0.001 | 0.007 | 115.094 | 0 | 0.002 | 132.07 | 0 | 0.004 | 145.615 | 0.001 | 0.006
96.079 | 0 | 0.001 | 123.885 | 0.001 | 0.007 | 115.36 | 0 | 0.002 | 132.336 | 0 | 0.004 | 145.884 | 0.001 | 0.007
96.292 | 0 | 0.001 | 124.205 | 0.001 | 0.008 | 115.627 | 0 | 0.002 | 132.604 | 0 | 0.004 | 146.153 | 0.001 | 0.007
96.504 | 0 | 0.001 | 124.527 | 0.002 | 0.008 | 115.894 | 0 | 0.002 | 132.872 | 0 | 0.004 | 146.423 | 0.002 | 0.007
96.719 | 0 | 0.001 | 124.846 | 0.002 | 0.008 | 116.161 | 0 | 0.002 | 133.14 | 0 | 0.005 | 146.693 | 0.002 | 0.007
96.932 | 0 | 0.001 | 125.166 | 0.002 | 0.008 | 116.427 | 0 | 0.002 | 133.407 | 0 | 0.005 | 146.961 | 0.002 | 0.007
97.146 | 0 | 0.001 | 125.486 | 0.002 | 0.009 | 116.694 | 0 | 0.002 | 133.675 | 0 | 0.005 | 147.231 | 0.002 | 0.008
97.359 | 0 | 0.001 | 125.807 | 0.002 | 0.009 | 116.961 | 0 | 0.002 | 133.942 | 0 | 0.005 | 147.501 | 0.002 | 0.008
97.572 | 0 | 0.002 | 126.129 | 0.003 | 0.009 | 117.227 | 0 | 0.002 | 134.21 | 0 | 0.005 | 147.77 | 0.002 | 0.008
97.785 | 0 | 0.002 | 126.449 | 0.003 | 0.01 | 117.495 | 0 | 0.002 | 134.478 | 0 | 0.005 | 148.04 | 0.003 | 0.008
97.999 | 0 | 0.002 | 126.769 | 0.003 | 0.01 | 117.76 | 0 | 0.002 | 134.744 | 0 | 0.006 | 148.31 | 0.003 | 0.009
98.211 | 0 | 0.002 | 127.089 | 0.003 | 0.01 | 118.027 | 0 | 0.003 | 135.012 | 0 | 0.006 | 148.579 | 0.003 | 0.009
98.425 | 0 | 0.002 | 127.41 | 0.004 | 0.011 | 118.294 | 0 | 0.003 | 135.279 | 0 | 0.006 | 148.849 | 0.003 | 0.009
98.64 | 0 | 0.002 | 127.731 | 0.004 | 0.011 | 118.562 | 0 | 0.003 | 135.547 | 0.001 | 0.006 | 149.118 | 0.003 | 0.009
98.852 | 0 | 0.002 | 128.052 | 0.004 | 0.012 | 118.828 | 0 | 0.003 | 135.815 | 0.001 | 0.006 | 149.388 | 0.004 | 0.01
99.066 | 0 | 0.002 | 128.373 | 0.005 | 0.012 | 119.095 | 0 | 0.003 | 136.083 | 0.001 | 0.006 | 149.658 | 0.004 | 0.01
99.279 | 0 | 0.002 | 128.693 | 0.005 | 0.012 | 119.362 | 0 | 0.003 | 136.352 | 0.001 | 0.007 | 149.929 | 0.004 | 0.01
99.494 | 0 | 0.002 | 129.014 | 0.005 | 0.013 | 119.629 | 0 | 0.003 | 136.618 | 0.001 | 0.007 | 150.198 | 0.004 | 0.01
99.706 | 0 | 0.002 | 129.334 | 0.006 | 0.013 | 119.896 | 0 | 0.003 | 136.886 | 0.001 | 0.007 | 150.469 | 0.005 | 0.011
99.918 | 0 | 0.002 | 129.656 | 0.006 | 0.014 | 120.162 | 0 | 0.003 | 137.154 | 0.001 | 0.007 | 150.738 | 0.005 | 0.011
100.132 | 0 | 0.002 | 129.976 | 0.006 | 0.014 | 120.429 | 0 | 0.003 | 137.422 | 0.001 | 0.007 | 151.009 | 0.005 | 0.011
100.346 | 0 | 0.002 | 130.297 | 0.007 | 0.015 | 120.696 | 0 | 0.003 | 137.691 | 0.001 | 0.008 | 151.28 | 0.005 | 0.012
100.559 | 0 | 0.002 | 130.618 | 0.007 | 0.015 | 120.962 | 0 | 0.004 | 137.958 | 0.001 | 0.008 | 151.549 | 0.006 | 0.012
100.772 | 0 | 0.002 | 130.94 | 0.008 | 0.016 | 121.23 | 0 | 0.004 | 138.227 | 0.002 | 0.008 | 151.821 | 0.006 | 0.012
100.986 | 0 | 0.002 | 131.26 | 0.008 | 0.016 | 121.497 | 0 | 0.004 | 138.495 | 0.002 | 0.008 | 152.09 | 0.006 | 0.013
101.199 | 0 | 0.002 | 131.58 | 0.009 | 0.017 | 121.764 | 0 | 0.004 | 138.763 | 0.002 | 0.009 | 152.362 | 0.007 | 0.013
101.412 | 0 | 0.003 | 131.901 | 0.01 | 0.017 | 122.03 | 0 | 0.004 | 139.032 | 0.002 | 0.009 | 152.631 | 0.007 | 0.013
101.626 | 0 | 0.003 | 132.223 | 0.01 | 0.018 | 122.297 | 0 | 0.004 | 139.299 | 0.002 | 0.009 | 152.902 | 0.007 | 0.014
101.84 | 0 | 0.003 | 132.543 | 0.011 | 0.019 | 122.564 | 0 | 0.004 | 139.567 | 0.002 | 0.009 | 153.172 | 0.008 | 0.014
102.052 | 0 | 0.003 | 132.864 | 0.011 | 0.019 | 122.83 | 0 | 0.004 | 139.835 | 0.003 | 0.01 | 153.442 | 0.008 | 0.014
102.265 | 0 | 0.003 | 133.185 | 0.012 | 0.02 | 123.098 | 0 | 0.004 | 140.103 | 0.003 | 0.01 | 153.714 | 0.008 | 0.015
102.479 | 0 | 0.003 | 133.506 | 0.013 | 0.02 | 123.365 | 0 | 0.005 | 140.372 | 0.003 | 0.01 | 153.984 | 0.009 | 0.015
102.693 | 0 | 0.003 | 133.827 | 0.014 | 0.021 | 123.632 | 0 | 0.005 | 140.639 | 0.003 | 0.01 | 154.256 | 0.009 | 0.016
102.905 | 0 | 0.003 | 134.148 | 0.014 | 0.022 | 123.898 | 0 | 0.005 | 140.908 | 0.004 | 0.011 | 154.525 | 0.01 | 0.016
103.118 | 0 | 0.003 | 134.469 | 0.015 | 0.023 | 124.166 | 0 | 0.005 | 141.175 | 0.004 | 0.011 | 154.796 | 0.01 | 0.016
103.332 | 0 | 0.003 | 134.791 | 0.016 | 0.023 | 124.433 | 0 | 0.005 | 141.443 | 0.004 | 0.011 | 155.068 | 0.011 | 0.017
103.545 | 0 | 0.003 | 135.111 | 0.017 | 0.024 | 124.7 | 0 | 0.005 | 141.711 | 0.004 | 0.012 | 155.338 | 0.011 | 0.017
103.759 | 0 | 0.003 | 135.432 | 0.018 | 0.025 | 124.965 | 0 | 0.005 | 141.981 | 0.005 | 0.012 | 155.609 | 0.012 | 0.018
103.972 | 0 | 0.003 | 135.753 | 0.019 | 0.026 | 125.233 | 0 | 0.006 | 142.249 | 0.005 | 0.012 | 155.88 | 0.012 | 0.018
104.185 | 0 | 0.004 | 136.073 | 0.02 | 0.026 | 125.501 | 0 | 0.006 | 142.518 | 0.005 | 0.013 | 156.152 | 0.012 | 0.019
104.399 | 0 | 0.004 | 136.394 | 0.021 | 0.027 | 125.767 | 0 | 0.006 | 142.787 | 0.005 | 0.013 | 156.422 | 0.013 | 0.019
104.611 | 0 | 0.004 | 136.716 | 0.022 | 0.028 | 126.034 | 0 | 0.006 | 143.056 | 0.006 | 0.013 | 156.693 | 0.014 | 0.02
104.825 | 0 | 0.004 | 137.037 | 0.023 | 0.029 | 126.301 | 0 | 0.006 | 143.324 | 0.006 | 0.014 | 156.964 | 0.014 | 0.02
105.038 | 0 | 0.004 | 137.357 | 0.024 | 0.03 | 126.568 | 0 | 0.006 | 143.592 | 0.006 | 0.014 | 157.234 | 0.015 | 0.021
105.252 | 0 | 0.004 | 137.677 | 0.025 | 0.031 | 126.835 | 0 | 0.007 | 143.861 | 0.007 | 0.014 | 157.505 | 0.015 | 0.021
105.466 | 0 | 0.004 | 137.999 | 0.026 | 0.032 | 127.102 | 0 | 0.007 | 144.13 | 0.007 | 0.015 | 157.776 | 0.016 | 0.022
105.679 | 0 | 0.004 | 138.319 | 0.027 | 0.033 | 127.369 | 0 | 0.007 | 144.398 | 0.008 | 0.015 | 158.049 | 0.016 | 0.022
105.893 | 0 | 0.004 | 138.64 | 0.028 | 0.034 | 127.637 | 0 | 0.007 | 144.667 | 0.008 | 0.015 | 158.318 | 0.017 | 0.023
106.107 | 0 | 0.004 | 138.96 | 0.029 | 0.035 | 127.903 | 0.001 | 0.007 | 144.936 | 0.008 | 0.016 | 158.591 | 0.017 | 0.023
106.32 | 0 | 0.005 | 139.281 | 0.03 | 0.036 | 128.171 | 0.001 | 0.007 | 145.204 | 0.009 | 0.016 | 158.861 | 0.018 | 0.024
106.533 | 0 | 0.005 | 139.602 | 0.032 | 0.037 | 128.438 | 0.001 | 0.008 | 145.474 | 0.009 | 0.017 | 159.132 | 0.019 | 0.025
106.745 | 0 | 0.005 | 139.923 | 0.033 | 0.038 | 128.705 | 0.001 | 0.008 | 145.742 | 0.01 | 0.017 | 159.402 | 0.019 | 0.025
106.959 | 0 | 0.005 | 140.244 | 0.034 | 0.04 | 128.972 | 0.001 | 0.008 | 146.011 | 0.01 | 0.017 | 159.674 | 0.02 | 0.026
107.172 | 0 | 0.005 | 140.564 | 0.035 | 0.041 | 129.239 | 0.001 | 0.008 | 146.28 | 0.011 | 0.018 | 159.944 | 0.021 | 0.026
107.387 | 0 | 0.005 | 140.885 | 0.037 | 0.042 | 129.507 | 0.001 | 0.009 | 146.55 | 0.011 | 0.018 | 160.216 | 0.021 | 0.027
107.6 | 0 | 0.005 | 141.206 | 0.038 | 0.044 | 129.774 | 0.001 | 0.009 | 146.818 | 0.012 | 0.019 | 160.486 | 0.022 | 0.028
107.813 | 0 | 0.005 | 141.527 | 0.039 | 0.045 | 130.04 | 0.001 | 0.009 | 147.087 | 0.012 | 0.019 | 160.756 | 0.023 | 0.028
108.026 | 0 | 0.005 | 141.848 | 0.041 | 0.046 | 130.308 | 0.001 | 0.009 | 147.356 | 0.013 | 0.02 | 161.028 | 0.023 | 0.029
108.241 | 0 | 0.006 | 142.169 | 0.042 | 0.048 | 130.574 | 0.002 | 0.009 | 147.625 | 0.013 | 0.02 | 161.299 | 0.024 | 0.03
108.454 | 0 | 0.006 | 142.49 | 0.043 | 0.049 | 130.842 | 0.002 | 0.01 | 147.894 | 0.014 | 0.021 | 161.569 | 0.025 | 0.031
108.667 | 0 | 0.006 | 142.811 | 0.045 | 0.051 | 131.11 | 0.002 | 0.01 | 148.164 | 0.015 | 0.021 | 161.839 | 0.026 | 0.031
108.881 | 0 | 0.006 | 143.132 | 0.046 | 0.052 | 131.377 | 0.002 | 0.01 | 148.432 | 0.015 | 0.022 | 162.11 | 0.026 | 0.032
109.093 | 0 | 0.006 | 143.453 | 0.048 | 0.054 | 131.645 | 0.002 | 0.01 | 148.701 | 0.016 | 0.022 | 162.38 | 0.027 | 0.033
109.305 | 0 | 0.006 | 143.775 | 0.049 | 0.056 | 131.912 | 0.002 | 0.011 | 148.97 | 0.016 | 0.023 | 162.651 | 0.028 | 0.034
109.519 | 0 | 0.006 | 144.096 | 0.051 | 0.057 | 132.18 | 0.003 | 0.011 | 149.24 | 0.017 | 0.024 | 162.922 | 0.029 | 0.034
109.733 | 0 | 0.007 | 144.417 | 0.053 | 0.059 | 132.447 | 0.003 | 0.011 | 149.508 | 0.018 | 0.024 | 163.193 | 0.029 | 0.035
109.946 | 0 | 0.007 | 144.74 | 0.054 | 0.061 | 132.714 | 0.003 | 0.012 | 149.776 | 0.018 | 0.025 | 163.463 | 0.03 | 0.036
110.16 | 0.001 | 0.007 | 145.06 | 0.056 | 0.063 | 132.981 | 0.003 | 0.012 | 150.047 | 0.019 | 0.025 | 163.733 | 0.031 | 0.037
110.374 | 0.001 | 0.007 | 145.382 | 0.058 | 0.065 | 133.249 | 0.003 | 0.012 | 150.316 | 0.02 | 0.026 | 164.003 | 0.032 | 0.038
110.587 | 0.001 | 0.007 | 145.705 | 0.06 | 0.067 | 133.516 | 0.004 | 0.013 | 150.584 | 0.021 | 0.027 | 164.274 | 0.033 | 0.039
110.8 | 0.001 | 0.007 | 146.025 | 0.061 | 0.069 | 133.784 | 0.004 | 0.013 | 150.852 | 0.021 | 0.027 | 164.545 | 0.034 | 0.04
111.014 | 0.001 | 0.008 | 146.346 | 0.063 | 0.071 | 134.051 | 0.004 | 0.013 | 151.121 | 0.022 | 0.028 | 164.817 | 0.034 | 0.04
111.227 | 0.001 | 0.008 | 146.667 | 0.065 | 0.073 | 134.319 | 0.004 | 0.013 | 151.391 | 0.023 | 0.029 | 165.087 | 0.035 | 0.041
111.44 | 0.001 | 0.008 | 146.99 | 0.067 | 0.075 | 134.586 | 0.005 | 0.014 | 151.66 | 0.024 | 0.029 | 165.357 | 0.036 | 0.042
111.654 | 0.001 | 0.008 | 147.312 | 0.069 | 0.078 | 134.854 | 0.005 | 0.014 | 151.929 | 0.024 | 0.03 | 165.629 | 0.037 | 0.043
111.866 | 0.001 | 0.008 | 147.634 | 0.071 | 0.08 | 135.121 | 0.005 | 0.015 | 152.197 | 0.025 | 0.031 | 165.9 | 0.038 | 0.044
112.079 | 0.001 | 0.009 | 147.954 | 0.074 | 0.083 | 135.388 | 0.006 | 0.015 | 152.467 | 0.026 | 0.032 | 166.172 | 0.039 | 0.045
112.294 | 0.001 | 0.009 | 148.277 | 0.076 | 0.085 | 135.656 | 0.006 | 0.015 | 152.736 | 0.027 | 0.032 | 166.442 | 0.04 | 0.046
112.507 | 0.001 | 0.009 | 148.599 | 0.078 | 0.088 | 135.924 | 0.006 | 0.016 | 153.006 | 0.028 | 0.033 | 166.714 | 0.041 | 0.048
112.72 | 0.002 | 0.009 | 148.92 | 0.08 | 0.09 | 136.191 | 0.007 | 0.016 | 153.274 | 0.029 | 0.034 | 166.985 | 0.042 | 0.049
112.933 | 0.002 | 0.009 | 149.243 | 0.083 | 0.093 | 136.46 | 0.007 | 0.017 | 153.542 | 0.029 | 0.035 | 167.256 | 0.043 | 0.05
113.148 | 0.002 | 0.01 | 149.566 | 0.085 | 0.096 | 136.726 | 0.008 | 0.017 | 153.811 | 0.03 | 0.036 | 167.527 | 0.044 | 0.051
113.361 | 0.002 | 0.01 | 149.888 | 0.088 | 0.099 | 136.995 | 0.008 | 0.017 | 154.081 | 0.031 | 0.036 | 167.8 | 0.045 | 0.052
113.574 | 0.002 | 0.01 | 150.211 | 0.091 | 0.102 | 137.262 | 0.008 | 0.018 | 154.35 | 0.032 | 0.037 | 168.071 | 0.046 | 0.053
113.788 | 0.002 | 0.01 | 150.534 | 0.093 | 0.105 | 137.529 | 0.009 | 0.018 | 154.619 | 0.033 | 0.038 | 168.345 | 0.047 | 0.054
114 | 0.002 | 0.01 | 150.856 | 0.096 | 0.108 | 137.798 | 0.009 | 0.019 | 154.886 | 0.034 | 0.039 | 168.618 | 0.048 | 0.056
114.214 | 0.003 | 0.011 | 151.18 | 0.099 | 0.111 | 138.066 | 0.01 | 0.019 | 155.155 | 0.035 | 0.04 | 168.89 | 0.049 | 0.057
114.428 | 0.003 | 0.011 | 151.501 | 0.102 | 0.115 | 138.333 | 0.01 | 0.02 | 155.425 | 0.036 | 0.041 | 169.164 | 0.05 | 0.058
114.642 | 0.003 | 0.011 | 151.825 | 0.105 | 0.118 | 138.6 | 0.011 | 0.02 | 155.693 | 0.037 | 0.042 | 169.437 | 0.051 | 0.059
114.854 | 0.003 | 0.011 | 152.148 | 0.109 | 0.122 | 138.868 | 0.011 | 0.021 | 155.963 | 0.038 | 0.043 | 169.71 | 0.052 | 0.061
115.068 | 0.003 | 0.012 | 152.471 | 0.112 | 0.125 | 139.135 | 0.012 | 0.021 | 156.232 | 0.039 | 0.044 | 169.982 | 0.054 | 0.062
115.28 | 0.003 | 0.012 | 152.796 | 0.115 | 0.129 | 139.403 | 0.012 | 0.022 | 156.502 | 0.04 | 0.045 | 170.257 | 0.055 | 0.064
115.494 | 0.004 | 0.012 | 153.118 | 0.119 | 0.133 | 139.671 | 0.013 | 0.022 | 156.771 | 0.041 | 0.046 | 170.531 | 0.056 | 0.065
115.708 | 0.004 | 0.012 | 153.442 | 0.123 | 0.137 | 139.939 | 0.014 | 0.023 | 157.039 | 0.042 | 0.047 | 170.806 | 0.057 | 0.066
115.921 | 0.004 | 0.013 | 153.765 | 0.126 | 0.141 | 140.206 | 0.014 | 0.023 | 157.309 | 0.043 | 0.048 | 171.08 | 0.059 | 0.068
116.135 | 0.004 | 0.013 | 154.091 | 0.13 | 0.145 | 140.473 | 0.015 | 0.024 | 157.579 | 0.044 | 0.049 | 171.357 | 0.06 | 0.069
116.349 | 0.004 | 0.013 | 154.414 | 0.134 | 0.149 | 140.741 | 0.016 | 0.025 | 157.848 | 0.046 | 0.051 | 171.631 | 0.061 | 0.071
116.562 | 0.005 | 0.014 | 154.738 | 0.138 | 0.153 | 141.009 | 0.016 | 0.025 | 158.118 | 0.047 | 0.052 | 171.905 | 0.063 | 0.073
116.777 | 0.005 | 0.014 | 155.063 | 0.143 | 0.158 | 141.277 | 0.017 | 0.026 | 158.386 | 0.048 | 0.053 | 172.181 | 0.064 | 0.074
116.99 | 0.005 | 0.014 | 155.387 | 0.147 | 0.162 | 141.545 | 0.018 | 0.026 | 158.656 | 0.049 | 0.054 | 172.457 | 0.065 | 0.076
117.203 | 0.005 | 0.015 | 155.71 | 0.152 | 0.167 | 141.812 | 0.018 | 0.027 | 158.926 | 0.05 | 0.056 | 172.733 | 0.067 | 0.077
117.417 | 0.006 | 0.015 | 156.034 | 0.156 | 0.172 | 142.079 | 0.019 | 0.028 | 159.197 | 0.052 | 0.057 | 173.011 | 0.068 | 0.079
117.63 | 0.006 | 0.015 | 156.358 | 0.161 | 0.177 | 142.348 | 0.02 | 0.028 | 159.468 | 0.053 | 0.058 | 173.287 | 0.07 | 0.081
117.843 | 0.006 | 0.016 | 156.683 | 0.166 | 0.182 | 142.615 | 0.021 | 0.029 | 159.738 | 0.054 | 0.06 | 173.565 | 0.072 | 0.083
118.057 | 0.007 | 0.016 | 157.009 | 0.171 | 0.187 | 142.882 | 0.021 | 0.03 | 160.009 | 0.056 | 0.061 | 173.842 | 0.073 | 0.084
118.27 | 0.007 | 0.016 | 157.331 | 0.177 | 0.192 | 143.151 | 0.022 | 0.031 | 160.278 | 0.057 | 0.062 | 174.121 | 0.075 | 0.086
118.483 | 0.007 | 0.017 | 157.656 | 0.182 | 0.197 | 143.417 | 0.023 | 0.031 | 160.55 | 0.058 | 0.064 | 174.397 | 0.076 | 0.088
118.697 | 0.008 | 0.017 | 157.981 | 0.188 | 0.203 | 143.684 | 0.024 | 0.032 | 160.82 | 0.06 | 0.065 | 174.676 | 0.078 | 0.09
118.91 | 0.008 | 0.017 | 158.306 | 0.193 | 0.208 | 143.952 | 0.025 | 0.033 | 161.091 | 0.061 | 0.067 | 174.955 | 0.08 | 0.092
119.124 | 0.008 | 0.018 | 158.63 | 0.199 | 0.214 | 144.219 | 0.025 | 0.034 | 161.364 | 0.063 | 0.068 | 175.233 | 0.082 | 0.094
119.338 | 0.009 | 0.018 | 158.954 | 0.205 | 0.22 | 144.488 | 0.026 | 0.035 | 161.636 | 0.064 | 0.07 | 175.511 | 0.084 | 0.096
119.551 | 0.009 | 0.018 | 159.277 | 0.211 | 0.225 | 144.755 | 0.027 | 0.035 | 161.907 | 0.066 | 0.072 | 175.791 | 0.085 | 0.098
119.765 | 0.009 | 0.019 | 159.602 | 0.217 | 0.231 | 145.022 | 0.028 | 0.036 | 162.178 | 0.067 | 0.073 | 176.07 | 0.087 | 0.1
119.978 | 0.01 | 0.019 | 159.925 | 0.224 | 0.237 | 145.289 | 0.029 | 0.037 | 162.45 | 0.069 | 0.075 | 176.349 | 0.089 | 0.102
120.191 | 0.01 | 0.02 | 160.248 | 0.23 | 0.244 | 145.557 | 0.03 | 0.038 | 162.722 | 0.071 | 0.077 | 176.629 | 0.091 | 0.104
120.404 | 0.011 | 0.02 | 160.573 | 0.236 | 0.25 | 145.826 | 0.031 | 0.039 | 162.994 | 0.072 | 0.078 | 176.909 | 0.093 | 0.106
120.619 | 0.011 | 0.021 | 160.897 | 0.243 | 0.256 | 146.092 | 0.032 | 0.04 | 163.268 | 0.074 | 0.08 | 177.188 | 0.096 | 0.109
120.832 | 0.012 | 0.021 | 161.22 | 0.25 | 0.263 | 146.36 | 0.033 | 0.041 | 163.54 | 0.076 | 0.082 | 177.469 | 0.098 | 0.111
121.046 | 0.012 | 0.022 | 161.544 | 0.257 | 0.269 | 146.627 | 0.034 | 0.042 | 163.813 | 0.078 | 0.084 | 177.75 | 0.1 | 0.113
121.259 | 0.013 | 0.022 | 161.866 | 0.264 | 0.276 | 146.896 | 0.035 | 0.043 | 164.086 | 0.08 | 0.086 | 178.029 | 0.102 | 0.115
121.474 | 0.013 | 0.022 | 162.188 | 0.271 | 0.283 | 147.162 | 0.036 | 0.044 | 164.359 | 0.082 | 0.088 | 178.31 | 0.104 | 0.118
121.686 | 0.014 | 0.023 | 162.512 | 0.278 | 0.289 | 147.43 | 0.037 | 0.045 | 164.632 | 0.084 | 0.09 | 178.59 | 0.107 | 0.12
121.9 | 0.014 | 0.023 | 162.832 | 0.285 | 0.296 | 147.698 | 0.038 | 0.046 | 164.907 | 0.086 | 0.092 | 178.87 | 0.109 | 0.123
122.114 | 0.015 | 0.024 | 163.154 | 0.292 | 0.303 | 147.965 | 0.039 | 0.047 | 165.18 | 0.088 | 0.094 | 179.151 | 0.111 | 0.125
122.327 | 0.015 | 0.024 | 163.475 | 0.3 | 0.31 | 148.233 | 0.04 | 0.049 | 165.454 | 0.09 | 0.096 | 179.431 | 0.114 | 0.128
122.54 | 0.016 | 0.025 | 163.798 | 0.307 | 0.317 | 148.5 | 0.041 | 0.05 | 165.728 | 0.092 | 0.098 | 179.712 | 0.116 | 0.13
122.753 | 0.017 | 0.026 | 164.12 | 0.314 | 0.325 | 148.768 | 0.042 | 0.051 | 166.002 | 0.094 | 0.1 | 179.992 | 0.119 | 0.133
122.966 | 0.017 | 0.026 | 164.442 | 0.322 | 0.332 | 149.035 | 0.043 | 0.052 | 166.275 | 0.097 | 0.102 | 180.272 | 0.121 | 0.136
123.181 | 0.018 | 0.027 | 164.763 | 0.329 | 0.339 | 149.304 | 0.044 | 0.053 | 166.551 | 0.099 | 0.105 | 180.553 | 0.124 | 0.138
123.394 | 0.018 | 0.027 | 165.083 | 0.337 | 0.347 | 149.572 | 0.045 | 0.055 | 166.825 | 0.102 | 0.107 | 180.833 | 0.127 | 0.141
123.608 | 0.019 | 0.028 | 165.404 | 0.344 | 0.354 | 149.84 | 0.047 | 0.056 | 167.099 | 0.104 | 0.109 | 181.114 | 0.129 | 0.144
123.823 | 0.02 | 0.028 | 165.723 | 0.352 | 0.361 | 150.108 | 0.048 | 0.057 | 167.373 | 0.107 | 0.112 | 181.393 | 0.132 | 0.147
124.036 | 0.02 | 0.029 | 166.043 | 0.359 | 0.369 | 150.375 | 0.049 | 0.059 | 167.65 | 0.109 | 0.114 | 181.673 | 0.135 | 0.149
124.249 | 0.021 | 0.03 | 166.364 | 0.367 | 0.376 | 150.643 | 0.05 | 0.06 | 167.924 | 0.112 | 0.117 | 181.953 | 0.138 | 0.152
124.463 | 0.022 | 0.03 | 166.684 | 0.375 | 0.384 | 150.912 | 0.052 | 0.062 | 168.2 | 0.114 | 0.119 | 182.232 | 0.141 | 0.155
124.676 | 0.023 | 0.031 | 167.004 | 0.382 | 0.391 | 151.18 | 0.053 | 0.063 | 168.475 | 0.117 | 0.122 | 182.512 | 0.144 | 0.158
124.889 | 0.023 | 0.032 | 167.324 | 0.39 | 0.399 | 151.448 | 0.054 | 0.065 | 168.75 | 0.12 | 0.125 | 182.792 | 0.146 | 0.161
125.104 | 0.024 | 0.032 | 167.643 | 0.398 | 0.406 | 151.717 | 0.056 | 0.066 | 169.025 | 0.123 | 0.127 | 183.071 | 0.149 | 0.164
125.316 | 0.025 | 0.033 | 167.963 | 0.405 | 0.414 | 151.986 | 0.057 | 0.068 | 169.299 | 0.126 | 0.13 | 183.349 | 0.152 | 0.168
125.531 | 0.026 | 0.034 | 168.283 | 0.413 | 0.421 | 152.253 | 0.059 | 0.07 | 169.574 | 0.129 | 0.133 | 183.628 | 0.156 | 0.171
125.744 | 0.027 | 0.035 | 168.6 | 0.42 | 0.429 | 152.522 | 0.06 | 0.071 | 169.85 | 0.132 | 0.136 | 183.908 | 0.159 | 0.174
125.958 | 0.027 | 0.035 | 168.919 | 0.428 | 0.436 | 152.791 | 0.062 | 0.073 | 170.125 | 0.135 | 0.139 | 184.185 | 0.162 | 0.177
126.17 | 0.028 | 0.036 | 169.238 | 0.435 | 0.444 | 153.059 | 0.063 | 0.075 | 170.401 | 0.138 | 0.142 | 184.464 | 0.165 | 0.18
126.384 | 0.029 | 0.037 | 169.557 | 0.443 | 0.451 | 153.328 | 0.065 | 0.077 | 170.676 | 0.142 | 0.145 | 184.742 | 0.168 | 0.184
126.598 | 0.03 | 0.038 | 169.875 | 0.45 | 0.459 | 153.598 | 0.066 | 0.078 | 170.95 | 0.145 | 0.148 | 185.019 | 0.171 | 0.187
126.812 | 0.031 | 0.039 | 170.193 | 0.458 | 0.466 | 153.867 | 0.068 | 0.08 | 171.225 | 0.148 | 0.151 | 185.296 | 0.175 | 0.19
127.026 | 0.032 | 0.039 | 170.512 | 0.465 | 0.474 | 154.135 | 0.07 | 0.082 | 171.501 | 0.152 | 0.154 | 185.573 | 0.178 | 0.194
127.238 | 0.033 | 0.04 | 170.83 | 0.472 | 0.481 | 154.404 | 0.071 | 0.084 | 171.776 | 0.155 | 0.157 | 185.85 | 0.181 | 0.197
127.452 | 0.034 | 0.041 | 171.149 | 0.479 | 0.488 | 154.673 | 0.073 | 0.086 | 172.051 | 0.159 | 0.161 | 186.128 | 0.184 | 0.201
127.665 | 0.034 | 0.042 | 171.466 | 0.487 | 0.495 | 154.942 | 0.075 | 0.088 | 172.325 | 0.162 | 0.164 | 186.404 | 0.188 | 0.204
127.878 | 0.035 | 0.043 | 171.784 | 0.494 | 0.502 | 155.212 | 0.077 | 0.09 | 172.601 | 0.166 | 0.167 | 186.68 | 0.191 | 0.208
128.093 | 0.036 | 0.044 | 172.102 | 0.501 | 0.509 | 155.482 | 0.079 | 0.092 | 172.875 | 0.17 | 0.171 | 186.955 | 0.195 | 0.211
128.305 | 0.037 | 0.045 | 172.419 | 0.508 | 0.516 | 155.752 | 0.081 | 0.095 | 173.149 | 0.174 | 0.174 | 187.231 | 0.198 | 0.215
128.518 | 0.038 | 0.046 | 172.737 | 0.514 | 0.523 | 156.021 | 0.083 | 0.097 | 173.423 | 0.178 | 0.178 | 187.506 | 0.202 | 0.219
128.733 | 0.039 | 0.047 | 173.055 | 0.521 | 0.53 | 156.291 | 0.085 | 0.099 | 173.696 | 0.181 | 0.181 | 187.782 | 0.205 | 0.222
128.946 | 0.041 | 0.048 | 173.372 | 0.528 | 0.537 | 156.559 | 0.087 | 0.102 | 173.97 | 0.185 | 0.185 | 188.055 | 0.209 | 0.226
129.161 | 0.042 | 0.049 | 173.69 | 0.534 | 0.544 | 156.829 | 0.09 | 0.104 | 174.244 | 0.189 | 0.189 | 188.33 | 0.212 | 0.23
129.373 | 0.043 | 0.05 | 174.006 | 0.541 | 0.55 | 157.099 | 0.092 | 0.106 | 174.518 | 0.193 | 0.192 | 188.604 | 0.216 | 0.233
129.587 | 0.044 | 0.051 | 174.324 | 0.547 | 0.557 | 157.37 | 0.094 | 0.109 | 174.792 | 0.197 | 0.196 | 188.878 | 0.219 | 0.237
129.801 | 0.045 | 0.052 | 174.642 | 0.554 | 0.563 | 157.64 | 0.097 | 0.111 | 175.064 | 0.202 | 0.2 | 189.151 | 0.223 | 0.241
130.015 | 0.046 | 0.053 | 174.959 | 0.56 | 0.57 | 157.91 | 0.099 | 0.114 | 175.337 | 0.206 | 0.204 | 189.426 | 0.227 | 0.245
130.229 | 0.047 | 0.054 | 175.275 | 0.566 | 0.576 | 158.18 | 0.102 | 0.117 | 175.61 | 0.21 | 0.208 | 189.698 | 0.23 | 0.249
130.443 | 0.048 | 0.056 | 175.594 | 0.572 | 0.582 | 158.45 | 0.105 | 0.119 | 175.883 | 0.214 | 0.212 | 189.971 | 0.234 | 0.252
130.655 | 0.05 | 0.057 | 175.91 | 0.578 | 0.588 | 158.721 | 0.107 | 0.122 | 176.155 | 0.218 | 0.216 | 190.243 | 0.237 | 0.256
130.87 | 0.051 | 0.058 | 176.227 | 0.584 | 0.595 | 158.991 | 0.11 | 0.125 | 176.426 | 0.223 | 0.22 | 190.515 | 0.241 | 0.26
131.084 | 0.052 | 0.059 | 176.545 | 0.59 | 0.6 | 159.262 | 0.113 | 0.128 | 176.699 | 0.227 | 0.224 | 190.787 | 0.245 | 0.264
131.298 | 0.053 | 0.061 | 176.861 | 0.596 | 0.606 | 159.533 | 0.116 | 0.131 | 176.971 | 0.232 | 0.228 | 191.059 | 0.249 | 0.268
131.511 | 0.055 | 0.062 | 177.18 | 0.601 | 0.612 | 159.804 | 0.119 | 0.134 | 177.242 | 0.236 | 0.232 | 191.33 | 0.252 | 0.272
131.725 | 0.056 | 0.063 | 177.497 | 0.607 | 0.618 | 160.075 | 0.122 | 0.137 | 177.514 | 0.24 | 0.236 | 191.601 | 0.256 | 0.276
131.938 | 0.057 | 0.065 | 177.814 | 0.612 | 0.623 | 160.345 | 0.125 | 0.14 | 177.784 | 0.245 | 0.241 | 191.873 | 0.26 | 0.28
132.152 | 0.059 | 0.066 | 178.131 | 0.618 | 0.629 | 160.617 | 0.128 | 0.143 | 178.055 | 0.249 | 0.245 | 192.143 | 0.264 | 0.284
132.365 | 0.06 | 0.068 | 178.449 | 0.623 | 0.634 | 160.887 | 0.132 | 0.147 | 178.325 | 0.254 | 0.249 | 192.413 | 0.267 | 0.288
132.58 | 0.062 | 0.069 | 178.768 | 0.628 | 0.64 | 161.16 | 0.135 | 0.15 | 178.596 | 0.258 | 0.254 | 192.683 | 0.271 | 0.292
132.793 | 0.063 | 0.071 | 179.085 | 0.633 | 0.645 | 161.43 | 0.139 | 0.153 | 178.866 | 0.263 | 0.258 | 192.954 | 0.275 | 0.296
133.007 | 0.065 | 0.072 | 179.403 | 0.639 | 0.65 | 161.7 | 0.142 | 0.157 | 179.135 | 0.268 | 0.263 | 193.224 | 0.279 | 0.3
133.22 | 0.066 | 0.074 | 179.719 | 0.644 | 0.655 | 161.972 | 0.146 | 0.16 | 179.405 | 0.272 | 0.267 | 193.493 | 0.282 | 0.304
133.434 | 0.068 | 0.075 | 180.037 | 0.648 | 0.66 | 162.244 | 0.15 | 0.164 | 179.674 | 0.277 | 0.272 | 193.762 | 0.286 | 0.308
133.647 | 0.069 | 0.077 | 180.355 | 0.653 | 0.665 | 162.515 | 0.153 | 0.168 | 179.943 | 0.282 | 0.276 | 194.031 | 0.29 | 0.312
133.861 | 0.071 | 0.079 | 180.672 | 0.658 | 0.67 | 162.787 | 0.157 | 0.171 | 180.212 | 0.286 | 0.281 | 194.3 | 0.294 | 0.317
134.075 | 0.072 | 0.08 | 180.989 | 0.663 | 0.674 | 163.059 | 0.161 | 0.175 | 180.48 | 0.291 | 0.285 | 194.569 | 0.298 | 0.321
134.289 | 0.074 | 0.082 | 181.307 | 0.667 | 0.679 | 163.328 | 0.165 | 0.179 | 180.749 | 0.296 | 0.29 | 194.837 | 0.302 | 0.325
134.503 | 0.076 | 0.084 | 181.625 | 0.672 | 0.684 | 163.599 | 0.17 | 0.183 | 181.017 | 0.3 | 0.295 | 195.105 | 0.305 | 0.329
134.716 | 0.078 | 0.086 | 181.943 | 0.677 | 0.688 | 163.871 | 0.174 | 0.187 | 181.284 | 0.305 | 0.299 | 195.373 | 0.309 | 0.333
134.932 | 0.079 | 0.088 | 182.262 | 0.681 | 0.693 | 164.142 | 0.178 | 0.191 | 181.553 | 0.31 | 0.304 | 195.639 | 0.313 | 0.337
135.144 | 0.081 | 0.089 | 182.581 | 0.685 | 0.697 | 164.413 | 0.183 | 0.195 | 181.82 | 0.314 | 0.309 | 195.907 | 0.317 | 0.341
135.358 | 0.083 | 0.091 | 182.9 | 0.69 | 0.701 | 164.684 | 0.187 | 0.199 | 182.087 | 0.319 | 0.313 | 196.175 | 0.321 | 0.345
135.572 | 0.085 | 0.093 | 183.216 | 0.694 | 0.705 | 164.954 | 0.192 | 0.203 | 182.354 | 0.324 | 0.318 | 196.44 | 0.324 | 0.349
135.785 | 0.087 | 0.095 | 183.535 | 0.698 | 0.709 | 165.225 | 0.196 | 0.208 | 182.622 | 0.329 | 0.323 | 196.708 | 0.328 | 0.353
136 | 0.089 | 0.098 | 183.853 | 0.702 | 0.713 | 165.496 | 0.201 | 0.212 | 182.888 | 0.333 | 0.328 | 196.973 | 0.332 | 0.357
136.213 | 0.091 | 0.1 | 184.172 | 0.706 | 0.717 | 165.766 | 0.206 | 0.216 | 183.155 | 0.338 | 0.332 | 197.239 | 0.336 | 0.361
136.426 | 0.093 | 0.102 | 184.49 | 0.71 | 0.721 | 166.038 | 0.211 | 0.221 | 183.421 | 0.343 | 0.337 | 197.506 | 0.34 | 0.365
136.641 | 0.095 | 0.104 | 184.809 | 0.714 | 0.725 | 166.308 | 0.216 | 0.225 | 183.687 | 0.347 | 0.342 | 197.771 | 0.343 | 0.369
136.855 | 0.097 | 0.106 | 185.127 | 0.718 | 0.729 | 166.578 | 0.221 | 0.23 | 183.953 | 0.352 | 0.347 | 198.037 | 0.347 | 0.373
137.069 | 0.099 | 0.109 | 185.445 | 0.722 | 0.733 | 166.849 | 0.226 | 0.235 | 184.219 | 0.357 | 0.352 | 198.302 | 0.351 | 0.377
137.282 | 0.101 | 0.111 | 185.764 | 0.726 | 0.736 | 167.118 | 0.231 | 0.239 | 184.484 | 0.361 | 0.356 | 198.567 | 0.355 | 0.381
137.495 | 0.103 | 0.113 | 186.082 | 0.73 | 0.74 | 167.388 | 0.236 | 0.244 | 184.749 | 0.366 | 0.361 | 198.832 | 0.359 | 0.385
137.71 | 0.105 | 0.116 | 186.4 | 0.734 | 0.744 | 167.658 | 0.241 | 0.249 | 185.014 | 0.371 | 0.366 | 199.096 | 0.362 | 0.389
137.925 | 0.108 | 0.118 | 186.719 | 0.738 | 0.747 | 167.927 | 0.247 | 0.254 | 185.28 | 0.375 | 0.371 | 199.361 | 0.366 | 0.393
138.138 | 0.11 | 0.121 | 187.037 | 0.741 | 0.751 | 168.198 | 0.252 | 0.259 | 185.546 | 0.38 | 0.376 | 199.625 | 0.37 | 0.397
138.352 | 0.112 | 0.124 | 187.357 | 0.745 | 0.754 | 168.466 | 0.257 | 0.264 | 185.809 | 0.385 | 0.38 | 199.889 | 0.374 | 0.401
138.565 | 0.115 | 0.126 | 187.675 | 0.749 | 0.757 | 168.736 | 0.263 | 0.269 | 186.075 | 0.389 | 0.385 | 200.153 | 0.377 | 0.405
138.778 | 0.117 | 0.129 | 187.994 | 0.752 | 0.761 | 169.004 | 0.268 | 0.274 | 186.34 | 0.394 | 0.39 | 200.417 | 0.381 | 0.408
138.994 | 0.12 | 0.132 | 188.312 | 0.756 | 0.764 | 169.274 | 0.274 | 0.279 | 186.604 | 0.398 | 0.395 | 200.68 | 0.385 | 0.412
139.207 | 0.122 | 0.135 | 188.632 | 0.759 | 0.767 | 169.543 | 0.279 | 0.284 | 186.867 | 0.403 | 0.399 | 200.942 | 0.388 | 0.416
139.42 | 0.125 | 0.138 | 188.952 | 0.763 | 0.77 | 169.811 | 0.285 | 0.289 | 187.132 | 0.408 | 0.404 | 201.207 | 0.392 | 0.42
139.635 | 0.127 | 0.14 | 189.271 | 0.766 | 0.773 | 170.08 | 0.291 | 0.295 | 187.397 | 0.412 | 0.409 | 201.469 | 0.396 | 0.424
139.849 | 0.13 | 0.143 | 189.592 | 0.77 | 0.776 | 170.349 | 0.296 | 0.3 | 187.66 | 0.417 | 0.413 | 201.732 | 0.399 | 0.427
140.063 | 0.133 | 0.147 | 189.911 | 0.773 | 0.78 | 170.617 | 0.302 | 0.305 | 187.924 | 0.421 | 0.418 | 201.996 | 0.403 | 0.431
140.277 | 0.135 | 0.15 | 190.229 | 0.776 | 0.783 | 170.886 | 0.308 | 0.311 | 188.187 | 0.425 | 0.423 | 202.257 | 0.406 | 0.435
140.49 | 0.138 | 0.153 | 190.549 | 0.78 | 0.786 | 171.154 | 0.313 | 0.316 | 188.45 | 0.43 | 0.427 | 202.519 | 0.41 | 0.438
140.705 | 0.141 | 0.156 | 190.867 | 0.783 | 0.789 | 171.422 | 0.319 | 0.321 | 188.714 | 0.434 | 0.432 | 202.781 | 0.414 | 0.442
140.92 | 0.144 | 0.159 | 191.186 | 0.786 | 0.791 | 171.689 | 0.325 | 0.327 | 188.978 | 0.439 | 0.436 | 203.042 | 0.417 | 0.446
141.134 | 0.147 | 0.163 | 191.506 | 0.79 | 0.794 | 171.956 | 0.331 | 0.332 | 189.24 | 0.443 | 0.441 | 203.304 | 0.421 | 0.449
141.347 | 0.15 | 0.166 | 191.826 | 0.793 | 0.797 | 172.224 | 0.337 | 0.338 | 189.503 | 0.447 | 0.446 | 203.566 | 0.424 | 0.453
141.561 | 0.153 | 0.17 | 192.146 | 0.796 | 0.8 | 172.492 | 0.342 | 0.343 | 189.766 | 0.452 | 0.45 | 203.827 | 0.428 | 0.456
141.775 | 0.156 | 0.173 | 192.465 | 0.799 | 0.803 | 172.758 | 0.348 | 0.349 | 190.029 | 0.456 | 0.454 | 204.088 | 0.431 | 0.46
141.99 | 0.159 | 0.177 | 192.785 | 0.802 | 0.806 | 173.025 | 0.354 | 0.354 | 190.293 | 0.46 | 0.459 | 204.348 | 0.435 | 0.463
142.204 | 0.163 | 0.181 | 193.103 | 0.806 | 0.808 | 173.293 | 0.36 | 0.36 | 190.555 | 0.464 | 0.463 | 204.609 | 0.438 | 0.467
142.418 | 0.166 | 0.185 | 193.422 | 0.809 | 0.811 | 173.56 | 0.366 | 0.366 | 190.818 | 0.468 | 0.468 | 204.87 | 0.441 | 0.47
142.63 | 0.169 | 0.188 | 193.742 | 0.812 | 0.814 | 173.826 | 0.372 | 0.371 | 191.081 | 0.473 | 0.472 | 205.131 | 0.445 | 0.474
142.846 | 0.173 | 0.192 | 194.06 | 0.815 | 0.816 | 174.094 | 0.378 | 0.377 | 191.344 | 0.477 | 0.476 | 205.391 | 0.448 | 0.477
143.06 | 0.176 | 0.196 | 194.38 | 0.818 | 0.819 | 174.36 | 0.384 | 0.382 | 191.606 | 0.481 | 0.481 | 205.652 | 0.451 | 0.481
143.273 | 0.18 | 0.2 | 194.7 | 0.821 | 0.822 | 174.626 | 0.389 | 0.388 | 191.869 | 0.485 | 0.485 | 205.912 | 0.455 | 0.484
143.487 | 0.183 | 0.204 | 195.02 | 0.824 | 0.824 | 174.894 | 0.395 | 0.394 | 192.13 | 0.489 | 0.489 | 206.173 | 0.458 | 0.487
143.702 | 0.187 | 0.209 | 195.338 | 0.827 | 0.827 | 175.16 | 0.401 | 0.399 | 192.394 | 0.493 | 0.493 | 206.433 | 0.461 | 0.49
143.915 | 0.19 | 0.213 | 195.658 | 0.83 | 0.829 | 175.425 | 0.407 | 0.405 | 192.654 | 0.497 | 0.497 | 206.693 | 0.465 | 0.494
144.13 | 0.194 | 0.217 | 195.977 | 0.833 | 0.832 | 175.691 | 0.413 | 0.411 | 192.917 | 0.501 | 0.502 | 206.954 | 0.468 | 0.497
144.344 | 0.198 | 0.222 | 196.297 | 0.836 | 0.834 | 175.957 | 0.419 | 0.416 | 193.179 | 0.504 | 0.506 | 207.214 | 0.471 | 0.5
144.558 | 0.202 | 0.226 | 196.617 | 0.839 | 0.837 | 176.223 | 0.425 | 0.422 | 193.443 | 0.508 | 0.51 | 207.474 | 0.474 | 0.503
144.772 | 0.206 | 0.231 | 196.935 | 0.842 | 0.839 | 176.489 | 0.431 | 0.427 | 193.704 | 0.512 | 0.514 | 207.734 | 0.477 | 0.507
144.987 | 0.209 | 0.235 | 197.256 | 0.845 | 0.842 | 176.753 | 0.436 | 0.433 | 193.966 | 0.516 | 0.518 | 207.994 | 0.48 | 0.51
145.2 | 0.214 | 0.24 | 197.576 | 0.848 | 0.844 | 177.019 | 0.442 | 0.438 | 194.229 | 0.52 | 0.522 | 208.254 | 0.484 | 0.513
145.415 | 0.218 | 0.245 | 197.894 | 0.851 | 0.847 | 177.284 | 0.448 | 0.444 | 194.49 | 0.523 | 0.525 | 208.514 | 0.487 | 0.516
145.629 | 0.222 | 0.249 | 198.213 | 0.853 | 0.849 | 177.549 | 0.454 | 0.449 | 194.754 | 0.527 | 0.529 | 208.773 | 0.49 | 0.519
145.843 | 0.226 | 0.254 | 198.533 | 0.856 | 0.851 | 177.813 | 0.459 | 0.455 | 195.014 | 0.531 | 0.533 | 209.034 | 0.493 | 0.522
146.057 | 0.23 | 0.259 | 198.852 | 0.859 | 0.854 | 178.078 | 0.465 | 0.46 | 195.277 | 0.534 | 0.537 | 209.294 | 0.496 | 0.525
146.271 | 0.234 | 0.264 | 199.172 | 0.862 | 0.856 | 178.343 | 0.471 | 0.466 | 195.539 | 0.538 | 0.541 | 209.554 | 0.499 | 0.528
146.485 | 0.239 | 0.269 | 199.49 | 0.865 | 0.858 | 178.607 | 0.476 | 0.471 | 195.801 | 0.541 | 0.544 | 209.813 | 0.502 | 0.531
146.699 | 0.243 | 0.274 | 199.809 | 0.867 | 0.861 | 178.872 | 0.482 | 0.476 | 196.064 | 0.545 | 0.548 | 210.073 | 0.505 | 0.534
146.915 | 0.248 | 0.28 | 200.128 | 0.87 | 0.863 | 179.138 | 0.487 | 0.482 | 196.326 | 0.548 | 0.552 | 210.332 | 0.508 | 0.537
147.127 | 0.252 | 0.285 | 200.449 | 0.873 | 0.865 | 179.402 | 0.493 | 0.487 | 196.588 | 0.552 | 0.555 | 210.593 | 0.511 | 0.54
147.343 | 0.257 | 0.29 | 200.767 | 0.875 | 0.867 | 179.668 | 0.498 | 0.492 | 196.851 | 0.555 | 0.559 | 210.854 | 0.513 | 0.543
147.557 | 0.262 | 0.295 | 201.087 | 0.878 | 0.87 | 179.933 | 0.504 | 0.497 | 197.113 | 0.559 | 0.562 | 211.113 | 0.516 | 0.546
147.771 | 0.266 | 0.301 | 201.406 | 0.881 | 0.872 | 180.197 | 0.509 | 0.502 | 197.375 | 0.562 | 0.566 | 211.374 | 0.519 | 0.549
147.985 | 0.271 | 0.306 | 201.724 | 0.883 | 0.874 | 180.461 | 0.514 | 0.508 | 197.638 | 0.565 | 0.569 | 211.634 | 0.522 | 0.551
148.198 | 0.276 | 0.312 | 202.042 | 0.886 | 0.876 | 180.726 | 0.52 | 0.513 | 197.9 | 0.568 | 0.573 | 211.894 | 0.525 | 0.554
148.414 | 0.281 | 0.318 | 202.362 | 0.888 | 0.878 | 180.991 | 0.525 | 0.518 | 198.163 | 0.572 | 0.576 | 212.155 | 0.528 | 0.557
148.627 | 0.286 | 0.323 | 202.683 | 0.891 | 0.88 | 181.257 | 0.53 | 0.523 | 198.424 | 0.575 | 0.58 | 212.415 | 0.53 | 0.56
148.841 | 0.291 | 0.329 | 203.001 | 0.893 | 0.882 | 181.521 | 0.535 | 0.528 | 198.687 | 0.578 | 0.583 | 212.676 | 0.533 | 0.563
149.055 | 0.296 | 0.335 | 203.32 | 0.896 | 0.884 | 181.786 | 0.54 | 0.532 | 198.951 | 0.581 | 0.586 | 212.937 | 0.536 | 0.565
149.269 | 0.301 | 0.34 | 203.639 | 0.898 | 0.886 | 182.05 | 0.545 | 0.537 | 199.214 | 0.584 | 0.59 | 213.197 | 0.539 | 0.568
149.482 | 0.306 | 0.346 | 203.957 | 0.9 | 0.888 | 182.315 | 0.55 | 0.542 | 199.476 | 0.588 | 0.593 | 213.458 | 0.541 | 0.571
149.696 | 0.312 | 0.352 | 204.277 | 0.903 | 0.89 | 182.577 | 0.555 | 0.547 | 199.738 | 0.591 | 0.596 | 213.72 | 0.544 | 0.573
149.91 | 0.317 | 0.358 | 204.595 | 0.905 | 0.892 | 182.841 | 0.56 | 0.552 | 200.001 | 0.594 | 0.599 | 213.982 | 0.547 | 0.576
150.124 | 0.322 | 0.364 | 204.914 | 0.907 | 0.894 | 183.105 | 0.565 | 0.556 | 200.264 | 0.597 | 0.602 | 214.242 | 0.549 | 0.579
150.338 | 0.327 | 0.37 | 205.232 | 0.909 | 0.896 | 183.369 | 0.57 | 0.561 | 200.528 | 0.6 | 0.605 | 214.503 | 0.552 | 0.581
150.551 | 0.333 | 0.376 | 205.551 | 0.911 | 0.898 | 183.633 | 0.575 | 0.565 | 200.791 | 0.603 | 0.608 | 214.764 | 0.554 | 0.584
150.765 | 0.338 | 0.382 | 205.869 | 0.914 | 0.899 | 183.896 | 0.579 | 0.57 | 201.055 | 0.606 | 0.612 | 215.026 | 0.557 | 0.587
150.979 | 0.344 | 0.388 | 206.189 | 0.916 | 0.901 | 184.16 | 0.584 | 0.574 | 201.319 | 0.609 | 0.615 | 215.287 | 0.56 | 0.589
151.193 | 0.349 | 0.394 | 206.508 | 0.918 | 0.903 | 184.424 | 0.589 | 0.579 | 201.582 | 0.611 | 0.618 | 215.55 | 0.562 | 0.592
151.407 | 0.355 | 0.401 | 206.826 | 0.92 | 0.904 | 184.688 | 0.593 | 0.583 | 201.845 | 0.614 | 0.621 | 215.81 | 0.565 | 0.594
151.619 | 0.36 | 0.407 | 207.146 | 0.921 | 0.906 | 184.953 | 0.598 | 0.587 | 202.109 | 0.617 | 0.623 | 216.073 | 0.567 | 0.597
151.834 | 0.366 | 0.413 | 207.462 | 0.923 | 0.907 | 185.217 | 0.602 | 0.592 | 202.373 | 0.62 | 0.626 | 216.335 | 0.57 | 0.599
152.048 | 0.371 | 0.419 | 207.782 | 0.925 | 0.909 | 185.482 | 0.607 | 0.596 | 202.636 | 0.623 | 0.629 | 216.597 | 0.572 | 0.602
152.261 | 0.377 | 0.425 | 208.098 | 0.927 | 0.91 | 185.746 | 0.611 | 0.6 | 202.9 | 0.626 | 0.632 | 216.86 | 0.575 | 0.604
152.474 | 0.382 | 0.432 | 208.418 | 0.929 | 0.912 | 186.011 | 0.615 | 0.604 | 203.164 | 0.628 | 0.635 | 217.123 | 0.577 | 0.607
152.688 | 0.388 | 0.438 | 208.736 | 0.93 | 0.913 | 186.275 | 0.62 | 0.608 | 203.427 | 0.631 | 0.638 | 217.384 | 0.579 | 0.609
152.9 | 0.394 | 0.444 | 209.055 | 0.932 | 0.914 | 186.538 | 0.624 | 0.612 | 203.692 | 0.634 | 0.641 | 217.647 | 0.582 | 0.612
153.114 | 0.399 | 0.45 | 209.374 | 0.933 | 0.916 | 186.803 | 0.628 | 0.616 | 203.955 | 0.637 | 0.643 | 217.91 | 0.584 | 0.614
153.327 | 0.405 | 0.457 | 209.692 | 0.935 | 0.917 | 187.067 | 0.632 | 0.62 | 204.219 | 0.639 | 0.646 | 218.172 | 0.587 | 0.617
153.541 | 0.41 | 0.463 | 210.01 | 0.936 | 0.918 | 187.33 | 0.636 | 0.624 | 204.484 | 0.642 | 0.649 | 218.435 | 0.589 | 0.619
153.754 | 0.416 | 0.469 | 210.329 | 0.938 | 0.919 | 187.596 | 0.64 | 0.628 | 204.748 | 0.645 | 0.652 | 218.697 | 0.591 | 0.622
153.967 | 0.422 | 0.475 | 210.647 | 0.939 | 0.92 | 187.859 | 0.644 | 0.631 | 205.013 | 0.647 | 0.654 | 218.96 | 0.594 | 0.624
154.181 | 0.427 | 0.481 | 210.965 | 0.94 | 0.921 | 188.124 | 0.648 | 0.635 | 205.277 | 0.65 | 0.657 | 219.223 | 0.596 | 0.626
154.393 | 0.433 | 0.488 | 211.284 | 0.941 | 0.922 | 188.389 | 0.652 | 0.639 | 205.542 | 0.652 | 0.659 | 219.487 | 0.599 | 0.629
154.607 | 0.439 | 0.494 | 211.601 | 0.943 | 0.923 | 188.653 | 0.656 | 0.642 | 205.806 | 0.655 | 0.662 | 219.75 | 0.601 | 0.631
154.821 | 0.444 | 0.5 | 211.92 | 0.944 | 0.924 | 188.917 | 0.66 | 0.646 | 206.071 | 0.658 | 0.665 | 220.014 | 0.603 | 0.634
155.033 | 0.45 | 0.506 | 212.238 | 0.945 | 0.925 | 189.181 | 0.664 | 0.649 | 206.336 | 0.66 | 0.667 | 220.277 | 0.605 | 0.636
155.247 | 0.455 | 0.512 | 212.557 | 0.946 | 0.926 | 189.447 | 0.668 | 0.653 | 206.6 | 0.663 | 0.67 | 220.539 | 0.608 | 0.638
155.459 | 0.461 | 0.518 | 212.876 | 0.946 | 0.926 | 189.711 | 0.671 | 0.656 | 206.864 | 0.665 | 0.672 | 220.803 | 0.61 | 0.641
155.672 | 0.466 | 0.525 | 213.194 | 0.947 | 0.927 | 189.975 | 0.675 | 0.66 | 207.129 | 0.668 | 0.675 | 221.066 | 0.612 | 0.643
155.886 | 0.472 | 0.531 | 213.513 | 0.948 | 0.928 | 190.24 | 0.679 | 0.663 | 207.394 | 0.67 | 0.677 | 221.329 | 0.615 | 0.645
156.099 | 0.478 | 0.537 | 213.83 | 0.949 | 0.928 | 190.505 | 0.682 | 0.666 | 207.659 | 0.673 | 0.68 | 221.593 | 0.617 | 0.648
156.312 | 0.483 | 0.543 | 214.149 | 0.949 | 0.929 | 190.77 | 0.686 | 0.67 | 207.925 | 0.675 | 0.682 | 221.856 | 0.619 | 0.65
156.525 | 0.489 | 0.549 | 214.468 | 0.95 | 0.93 | 191.034 | 0.689 | 0.673 | 208.188 | 0.678 | 0.685 | 222.122 | 0.621 | 0.652
156.737 | 0.494 | 0.554 | 214.787 | 0.951 | 0.93 | 191.299 | 0.693 | 0.676 | 208.454 | 0.68 | 0.687 | 222.384 | 0.624 | 0.655
156.95 | 0.499 | 0.56 | 215.102 | 0.951 | 0.93 | 191.563 | 0.696 | 0.679 | 208.719 | 0.682 | 0.69 | 222.649 | 0.626 | 0.657
157.164 | 0.505 | 0.566 | 215.421 | 0.952 | 0.931 | 191.829 | 0.699 | 0.682 | 208.984 | 0.685 | 0.692 | 222.913 | 0.628 | 0.659
157.377 | 0.51 | 0.572 | 215.742 | 0.952 | 0.931 | 192.093 | 0.703 | 0.686 | 209.25 | 0.687 | 0.695 | 223.178 | 0.63 | 0.662
157.588 | 0.516 | 0.578 | 216.061 | 0.952 | 0.932 | 192.358 | 0.706 | 0.689 | 209.515 | 0.69 | 0.697 | 223.441 | 0.632 | 0.664
157.802 | 0.521 | 0.583 | 216.381 | 0.953 | 0.932 | 192.623 | 0.709 | 0.692 | 209.78 | 0.692 | 0.699 | 223.705 | 0.635 | 0.666
158.016 | 0.526 | 0.589 | 216.699 | 0.953 | 0.932 | 192.888 | 0.713 | 0.695 | 210.047 | 0.694 | 0.702 | 223.969 | 0.637 | 0.668
158.228 | 0.531 | 0.595 | 217.017 | 0.953 | 0.933 | 193.154 | 0.716 | 0.698 | 210.312 | 0.697 | 0.704 | 224.233 | 0.639 | 0.671
158.441 | 0.537 | 0.6 | 217.336 | 0.954 | 0.933 | 193.419 | 0.719 | 0.701 | 210.576 | 0.699 | 0.706 | 224.497 | 0.641 | 0.673
158.653 | 0.542 | 0.606 | 217.655 | 0.954 | 0.933 | 193.684 | 0.722 | 0.703 | 210.841 | 0.702 | 0.709 | 224.762 | 0.643 | 0.675
158.867 | 0.547 | 0.611 | 217.974 | 0.954 | 0.933 | 193.95 | 0.726 | 0.706 | 211.107 | 0.704 | 0.711 | 225.026 | 0.645 | 0.677
159.081 | 0.552 | 0.617 | 218.294 | 0.954 | 0.934 | 194.214 | 0.729 | 0.709 | 211.372 | 0.706 | 0.713 | 225.29 | 0.647 | 0.68
159.292 | 0.557 | 0.622 | 218.613 | 0.954 | 0.934 | 194.479 | 0.732 | 0.712 | 211.639 | 0.708 | 0.716 | 225.554 | 0.65 | 0.682
159.506 | 0.562 | 0.627 | 218.932 | 0.954 | 0.934 | 194.744 | 0.735 | 0.715 | 211.903 | 0.711 | 0.718 | 225.818 | 0.652 | 0.684
159.718 | 0.567 | 0.632 | 219.252 | 0.955 | 0.934 | 195.009 | 0.738 | 0.717 | 212.169 | 0.713 | 0.72 | 226.082 | 0.654 | 0.686
159.931 | 0.572 | 0.638 | 219.57 | 0.955 | 0.934 | 195.274 | 0.741 | 0.72 | 212.435 | 0.715 | 0.723 | 226.347 | 0.656 | 0.688
160.143 | 0.577 | 0.643 | 219.891 | 0.955 | 0.935 | 195.54 | 0.744 | 0.723 | 212.7 | 0.718 | 0.725 | 226.61 | 0.658 | 0.691
160.355 | 0.582 | 0.648 | 220.212 | 0.955 | 0.935 | 195.806 | 0.747 | 0.725 | 212.965 | 0.72 | 0.727 | 226.874 | 0.66 | 0.693
160.567 | 0.587 | 0.653 | 220.532 | 0.955 | 0.935 | 196.071 | 0.75 | 0.728 | 213.231 | 0.722 | 0.729 | 227.138 | 0.662 | 0.695
160.782 | 0.592 | 0.658 | 220.851 | 0.955 | 0.935 | 196.337 | 0.753 | 0.731 | 213.497 | 0.724 | 0.732 | 227.402 | 0.664 | 0.697
160.992 | 0.596 | 0.662 | 221.169 | 0.955 | 0.935 | 196.601 | 0.756 | 0.733 | 213.763 | 0.727 | 0.734 | 227.666 | 0.666 | 0.699
161.205 | 0.601 | 0.667 | 221.489 | 0.955 | 0.936 | 196.866 | 0.758 | 0.736 | 214.026 | 0.729 | 0.736 | 227.93 | 0.668 | 0.701
161.418 | 0.606 | 0.672 | 221.809 | 0.955 | 0.936 | 197.132 | 0.761 | 0.738 | 214.292 | 0.731 | 0.738 | 228.193 | 0.67 | 0.704
161.632 | 0.61 | 0.677 | 222.13 | 0.955 | 0.936 | 197.398 | 0.764 | 0.741 | 214.556 | 0.733 | 0.74 | 228.457 | 0.672 | 0.706
161.844 | 0.615 | 0.681 | 222.45 | 0.955 | 0.936 | 197.664 | 0.767 | 0.743 | 214.823 | 0.735 | 0.743 | 228.721 | 0.674 | 0.708
162.057 | 0.62 | 0.686 | 222.769 | 0.955 | 0.936 | 197.929 | 0.77 | 0.746 | 215.087 | 0.738 | 0.745 | 228.985 | 0.676 | 0.71
162.27 | 0.624 | 0.69 | 223.088 | 0.955 | 0.936 | 198.194 | 0.773 | 0.748 | 215.353 | 0.74 | 0.747 | 229.248 | 0.678 | 0.712
162.483 | 0.628 | 0.695 | 223.409 | 0.955 | 0.936 | 198.461 | 0.775 | 0.751 | 215.618 | 0.742 | 0.749 | 229.512 | 0.68 | 0.714
162.695 | 0.633 | 0.699 | 223.731 | 0.955 | 0.937 | 198.727 | 0.778 | 0.753 | 215.884 | 0.744 | 0.751 | 229.775 | 0.682 | 0.716
162.907 | 0.637 | 0.704 | 224.051 | 0.955 | 0.937 | 198.992 | 0.781 | 0.756 | 216.15 | 0.746 | 0.753 | 230.039 | 0.684 | 0.718
163.121 | 0.642 | 0.708 | 224.372 | 0.955 | 0.937 | 199.258 | 0.783 | 0.758 | 216.415 | 0.748 | 0.755 | 230.303 | 0.686 | 0.72
163.335 | 0.646 | 0.712 | 224.693 | 0.955 | 0.937 | 199.523 | 0.786 | 0.76 | 216.68 | 0.75 | 0.757 | 230.565 | 0.688 | 0.722
163.546 | 0.65 | 0.716 | 225.012 | 0.955 | 0.937 | 199.79 | 0.789 | 0.763 | 216.944 | 0.753 | 0.76 | 230.829 | 0.69 | 0.724
163.76 | 0.654 | 0.72 | 225.334 | 0.955 | 0.937 | 200.055 | 0.791 | 0.765 | 217.209 | 0.755 | 0.762 | 231.091 | 0.692 | 0.726
163.972 | 0.658 | 0.724 | 225.652 | 0.955 | 0.937 | 200.321 | 0.794 | 0.767 | 217.474 | 0.757 | 0.764 | 231.354 | 0.693 | 0.728
164.184 | 0.662 | 0.728 | 225.972 | 0.955 | 0.938 | 200.586 | 0.797 | 0.77 | 217.739 | 0.759 | 0.766 | 231.618 | 0.695 | 0.73
164.397 | 0.666 | 0.732 | 226.292 | 0.955 | 0.938 | 200.854 | 0.799 | 0.772 | 218.004 | 0.761 | 0.768 | 231.88 | 0.697 | 0.732
164.609 | 0.67 | 0.736 | 226.611 | 0.955 | 0.938 | 201.119 | 0.802 | 0.774 | 218.269 | 0.763 | 0.77 | 232.142 | 0.699 | 0.734
164.823 | 0.674 | 0.74 | 226.931 | 0.955 | 0.938 | 201.385 | 0.804 | 0.777 | 218.534 | 0.765 | 0.772 | 232.406 | 0.701 | 0.736
165.035 | 0.678 | 0.744 | 227.251 | 0.955 | 0.938 | 201.65 | 0.807 | 0.779 | 218.798 | 0.767 | 0.774 | 232.668 | 0.703 | 0.738
165.248 | 0.682 | 0.747 | 227.571 | 0.955 | 0.938 | 201.915 | 0.809 | 0.781 | 219.063 | 0.769 | 0.776 | 232.93 | 0.704 | 0.74
165.461 | 0.686 | 0.751 | 227.891 | 0.954 | 0.938 | 202.181 | 0.812 | 0.783 | 219.328 | 0.771 | 0.778 | 233.192 | 0.706 | 0.742
165.673 | 0.69 | 0.755 | 228.209 | 0.954 | 0.938 | 202.448 | 0.815 | 0.785 | 219.593 | 0.773 | 0.78 | 233.454 | 0.708 | 0.744
165.886 | 0.694 | 0.758 | 228.529 | 0.954 | 0.938 | 202.713 | 0.817 | 0.788 | 219.858 | 0.775 | 0.782 | 233.717 | 0.709 | 0.745
166.098 | 0.697 | 0.762 | 228.85 | 0.954 | 0.939 | 202.978 | 0.819 | 0.79 | 220.122 | 0.777 | 0.784 | 233.978 | 0.711 | 0.747
166.311 | 0.701 | 0.765 | 229.17 | 0.954 | 0.939 | 203.245 | 0.822 | 0.792 | 220.386 | 0.778 | 0.786 | 234.241 | 0.713 | 0.749
166.525 | 0.705 | 0.769 | 229.491 | 0.954 | 0.939 | 203.51 | 0.824 | 0.794 | 220.65 | 0.78 | 0.787 | 234.502 | 0.714 | 0.751
166.738 | 0.708 | 0.772 | 229.81 | 0.954 | 0.939 | 203.776 | 0.827 | 0.796 | 220.915 | 0.782 | 0.789 | 234.763 | 0.716 | 0.752
166.95 | 0.712 | 0.775 | 230.131 | 0.954 | 0.939 | 204.043 | 0.829 | 0.798 | 221.179 | 0.784 | 0.791 | 235.025 | 0.718 | 0.754
167.163 | 0.715 | 0.778 | 230.45 | 0.954 | 0.939 | 204.309 | 0.832 | 0.801 | 221.444 | 0.786 | 0.793 | 235.286 | 0.719 | 0.756
167.377 | 0.719 | 0.782 | 230.772 | 0.954 | 0.939 | 204.575 | 0.834 | 0.803 | 221.708 | 0.788 | 0.795 | 235.546 | 0.721 | 0.757
167.589 | 0.722 | 0.785 | 231.092 | 0.954 | 0.939 | 204.841 | 0.836 | 0.805 | 221.972 | 0.789 | 0.797 | 235.807 | 0.722 | 0.759
167.803 | 0.726 | 0.788 | 231.413 | 0.954 | 0.939 | 205.107 | 0.839 | 0.807 | 222.237 | 0.791 | 0.798 | 236.068 | 0.724 | 0.76
168.016 | 0.729 | 0.791 | 231.734 | 0.954 | 0.939 | 205.373 | 0.841 | 0.809 | 222.502 | 0.793 | 0.8 | 236.328 | 0.725 | 0.762
168.229 | 0.732 | 0.794 | 232.055 | 0.954 | 0.939 | 205.639 | 0.843 | 0.811 | 222.766 | 0.795 | 0.802 | 236.588 | 0.727 | 0.764
168.441 | 0.736 | 0.797 | 232.374 | 0.954 | 0.94 | 205.904 | 0.846 | 0.813 | 223.028 | 0.796 | 0.804 | 236.848 | 0.728 | 0.765
168.652 | 0.739 | 0.8 | 232.693 | 0.954 | 0.94 | 206.17 | 0.848 | 0.815 | 223.292 | 0.798 | 0.805 | 237.11 | 0.73 | 0.766
168.865 | 0.742 | 0.803 | 233.012 | 0.954 | 0.94 | 206.437 | 0.85 | 0.817 | 223.556 | 0.8 | 0.807 | 237.369 | 0.731 | 0.768
169.078 | 0.745 | 0.805 | 233.332 | 0.954 | 0.94 | 206.702 | 0.852 | 0.819 | 223.82 | 0.801 | 0.809 | 237.628 | 0.732 | 0.769
169.292 | 0.748 | 0.808 | 233.651 | 0.954 | 0.94 | 206.967 | 0.855 | 0.821 | 224.083 | 0.803 | 0.81 | 237.889 | 0.734 | 0.771
169.506 | 0.752 | 0.811 | 233.971 | 0.954 | 0.94 | 207.233 | 0.857 | 0.823 | 224.347 | 0.804 | 0.812 | 238.148 | 0.735 | 0.772
169.719 | 0.755 | 0.814 | 234.292 | 0.954 | 0.94 | 207.499 | 0.859 | 0.825 | 224.61 | 0.806 | 0.813 | 238.407 | 0.736 | 0.773
169.931 | 0.758 | 0.816 | 234.612 | 0.954 | 0.94 | 207.765 | 0.861 | 0.827 | 224.873 | 0.807 | 0.815 | 238.666 | 0.738 | 0.774
170.142 | 0.761 | 0.819 | 234.932 | 0.954 | 0.94 | 208.032 | 0.863 | 0.829 | 225.135 | 0.809 | 0.816 | 238.926 | 0.739 | 0.776
170.357 | 0.764 | 0.822 | 235.253 | 0.954 | 0.94 | 208.298 | 0.866 | 0.831 | 225.399 | 0.81 | 0.818 | 239.184 | 0.74 | 0.777
170.568 | 0.767 | 0.824 | 235.574 | 0.954 | 0.94 | 208.564 | 0.868 | 0.833 | 225.662 | 0.812 | 0.819 | 239.443 | 0.741 | 0.778
170.78 | 0.77 | 0.827 | 235.894 | 0.954 | 0.94 | 208.829 | 0.87 | 0.834 | 225.925 | 0.813 | 0.821 | 239.701 | 0.742 | 0.779
170.995 | 0.773 | 0.829 | 236.212 | 0.954 | 0.94 | 209.097 | 0.872 | 0.836 | 226.188 | 0.815 | 0.822 | 239.961 | 0.743 | 0.78
171.208 | 0.776 | 0.832 | 236.533 | 0.954 | 0.94 | 209.361 | 0.874 | 0.838 | 226.451 | 0.816 | 0.823 | 240.219 | 0.745 | 0.781
171.421 | 0.778 | 0.834 | 236.852 | 0.954 | 0.94 | 209.626 | 0.876 | 0.84 | 226.714 | 0.817 | 0.825 | 240.476 | 0.746 | 0.782
171.635 | 0.781 | 0.837 | 237.172 | 0.954 | 0.941 | 209.893 | 0.878 | 0.842 | 226.977 | 0.818 | 0.826 | 240.734 | 0.747 | 0.783
171.847 | 0.784 | 0.839 | 237.494 | 0.954 | 0.941 | 210.158 | 0.88 | 0.844 | 227.24 | 0.82 | 0.827 | 240.992 | 0.748 | 0.784
172.06 | 0.787 | 0.841 | 237.813 | 0.954 | 0.941 | 210.423 | 0.882 | 0.845 | 227.502 | 0.821 | 0.828 | 241.25 | 0.748 | 0.785
172.273 | 0.79 | 0.844 | 238.132 | 0.954 | 0.941 | 210.689 | 0.884 | 0.847 | 227.764 | 0.822 | 0.829 | 241.508 | 0.749 | 0.786
172.486 | 0.792 | 0.846 | 238.45 | 0.954 | 0.941 | 210.955 | 0.886 | 0.849 | 228.027 | 0.823 | 0.831 | 241.765 | 0.75 | 0.787
172.699 | 0.795 | 0.848 | 238.77 | 0.954 | 0.941 | 211.22 | 0.888 | 0.851 | 228.289 | 0.824 | 0.832 | 242.022 | 0.751 | 0.787
172.912 | 0.798 | 0.85 | 239.091 | 0.954 | 0.941 | 211.486 | 0.89 | 0.852 | 228.552 | 0.825 | 0.833 | 242.28 | 0.752 | 0.788
173.124 | 0.801 | 0.853 | 239.411 | 0.954 | 0.941 | 211.75 | 0.892 | 0.854 | 228.814 | 0.826 | 0.834 | 242.537 | 0.753 | 0.789
173.337 | 0.803 | 0.855 |  |  |  | 212.017 | 0.894 | 0.856 | 229.075 | 0.827 | 0.835 | 242.795 | 0.753 | 0.79
173.551 | 0.806 | 0.857 |  |  |  | 212.283 | 0.896 | 0.857 | 229.338 | 0.828 | 0.836 | 243.05 | 0.754 | 0.79
173.763 | 0.808 | 0.859 |  |  |  | 212.549 | 0.897 | 0.859 | 229.6 | 0.829 | 0.837 | 243.308 | 0.755 | 0.791
173.977 | 0.811 | 0.861 |  |  |  | 212.814 | 0.899 | 0.86 | 229.861 | 0.83 | 0.837 | 243.565 | 0.755 | 0.791
174.189 | 0.813 | 0.863 |  |  |  | 213.08 | 0.901 | 0.862 | 230.123 | 0.831 | 0.838 | 243.821 | 0.756 | 0.792
174.404 | 0.816 | 0.865 |  |  |  | 213.344 | 0.903 | 0.863 | 230.385 | 0.832 | 0.839 | 244.078 | 0.756 | 0.792
174.616 | 0.819 | 0.867 |  |  |  | 213.609 | 0.904 | 0.865 | 230.647 | 0.832 | 0.84 | 244.336 | 0.757 | 0.793
174.829 | 0.821 | 0.869 |  |  |  | 213.875 | 0.906 | 0.866 | 230.909 | 0.833 | 0.841 | 244.593 | 0.757 | 0.793
175.042 | 0.823 | 0.871 |  |  |  | 214.14 | 0.908 | 0.868 | 231.17 | 0.834 | 0.841 | 244.849 | 0.758 | 0.794
175.255 | 0.826 | 0.873 |  |  |  | 214.405 | 0.909 | 0.869 | 231.433 | 0.834 | 0.842 | 245.106 | 0.758 | 0.794
175.468 | 0.828 | 0.875 |  |  |  | 214.671 | 0.911 | 0.871 | 231.694 | 0.835 | 0.843 | 245.363 | 0.759 | 0.795
175.681 | 0.831 | 0.877 |  |  |  | 214.937 | 0.913 | 0.872 | 231.956 | 0.836 | 0.843 | 245.62 | 0.759 | 0.795
175.893 | 0.833 | 0.879 |  |  |  | 215.202 | 0.914 | 0.873 | 232.22 | 0.836 | 0.844 | 245.879 | 0.759 | 0.795
176.106 | 0.836 | 0.881 |  |  |  | 215.467 | 0.916 | 0.875 | 232.48 | 0.837 | 0.844 | 246.138 | 0.76 | 0.796
176.32 | 0.838 | 0.883 |  |  |  | 215.73 | 0.917 | 0.876 | 232.744 | 0.837 | 0.845 | 246.395 | 0.76 | 0.796
176.533 | 0.84 | 0.885 |  |  |  | 215.995 | 0.918 | 0.877 | 233.006 | 0.837 | 0.845 | 246.654 | 0.76 | 0.796
176.747 | 0.842 | 0.886 |  |  |  | 216.261 | 0.92 | 0.878 | 233.267 | 0.838 | 0.846 | 246.914 | 0.76 | 0.797
176.958 | 0.845 | 0.888 |  |  |  | 216.526 | 0.921 | 0.879 | 233.528 | 0.838 | 0.846 | 247.174 | 0.76 | 0.797
177.172 | 0.847 | 0.89 |  |  |  | 216.791 | 0.923 | 0.881 | 233.791 | 0.838 | 0.847 | 247.435 | 0.761 | 0.797
177.386 | 0.849 | 0.892 |  |  |  | 217.056 | 0.924 | 0.882 | 234.054 | 0.839 | 0.847 | 247.694 | 0.761 | 0.797
177.598 | 0.852 | 0.894 |  |  |  | 217.321 | 0.925 | 0.883 | 234.315 | 0.839 | 0.847 | 247.955 | 0.761 | 0.798
177.812 | 0.854 | 0.895 |  |  |  | 217.586 | 0.926 | 0.884 | 234.579 | 0.839 | 0.848 | 248.217 | 0.761 | 0.798
178.025 | 0.856 | 0.897 |  |  |  | 217.851 | 0.928 | 0.885 | 234.842 | 0.839 | 0.848 | 248.478 | 0.761 | 0.798
178.239 | 0.858 | 0.899 |  |  |  | 218.116 | 0.929 | 0.886 | 235.106 | 0.839 | 0.848 | 248.742 | 0.761 | 0.798
178.45 | 0.86 | 0.9 |  |  |  | 218.38 | 0.93 | 0.887 | 235.37 | 0.84 | 0.849 | 249.004 | 0.761 | 0.799
178.665 | 0.862 | 0.902 |  |  |  | 218.646 | 0.931 | 0.888 | 235.634 | 0.84 | 0.849 | 249.267 | 0.761 | 0.799
178.877 | 0.865 | 0.904 |  |  |  | 218.911 | 0.932 | 0.888 | 235.897 | 0.84 | 0.849 | 249.531 | 0.761 | 0.799
179.09 | 0.867 | 0.905 |  |  |  | 219.176 | 0.933 | 0.889 | 236.162 | 0.84 | 0.849 | 249.795 | 0.762 | 0.799
179.303 | 0.869 | 0.907 |  |  |  | 219.442 | 0.934 | 0.89 | 236.426 | 0.84 | 0.85 | 250.059 | 0.762 | 0.799
179.516 | 0.871 | 0.909 |  |  |  | 219.708 | 0.935 | 0.891 | 236.692 | 0.84 | 0.85 | 250.324 | 0.762 | 0.8
179.73 | 0.873 | 0.91 |  |  |  | 219.972 | 0.936 | 0.891 | 236.956 | 0.84 | 0.85 | 250.588 | 0.762 | 0.8
179.944 | 0.875 | 0.912 |  |  |  | 220.237 | 0.937 | 0.892 | 237.222 | 0.84 | 0.85 | 250.853 | 0.762 | 0.8
180.157 | 0.877 | 0.914 |  |  |  | 220.501 | 0.938 | 0.893 | 237.488 | 0.84 | 0.851 | 251.118 | 0.762 | 0.8
180.371 | 0.879 | 0.915 |  |  |  | 220.765 | 0.938 | 0.893 | 237.755 | 0.84 | 0.851 | 251.384 | 0.762 | 0.8
180.584 | 0.881 | 0.917 |  |  |  | 221.03 | 0.939 | 0.894 | 238.02 | 0.84 | 0.851 | 251.649 | 0.762 | 0.8
180.798 | 0.883 | 0.918 |  |  |  | 221.295 | 0.94 | 0.895 | 238.287 | 0.84 | 0.851 | 251.915 | 0.762 | 0.801
181.01 | 0.885 | 0.92 |  |  |  | 221.56 | 0.941 | 0.895 | 238.552 | 0.84 | 0.851 | 252.181 | 0.762 | 0.801
181.223 | 0.887 | 0.921 |  |  |  | 221.823 | 0.941 | 0.896 | 238.819 | 0.84 | 0.851 | 252.447 | 0.762 | 0.801
181.436 | 0.889 | 0.923 |  |  |  | 222.089 | 0.942 | 0.896 | 239.086 | 0.84 | 0.852 | 252.712 | 0.762 | 0.801
181.646 | 0.891 | 0.924 |  |  |  | 222.353 | 0.942 | 0.897 | 239.353 | 0.84 | 0.852 | 252.979 | 0.762 | 0.801
181.858 | 0.893 | 0.926 |  |  |  | 222.619 | 0.943 | 0.897 | 239.618 | 0.84 | 0.852 | 253.245 | 0.762 | 0.801
182.07 | 0.895 | 0.927 |  |  |  | 222.884 | 0.943 | 0.897 | 239.885 | 0.84 | 0.852 | 253.511 | 0.762 | 0.802
182.287 | 0.897 | 0.929 |  |  |  | 223.15 | 0.944 | 0.898 | 240.151 | 0.84 | 0.852 | 253.778 | 0.762 | 0.802
182.502 | 0.899 | 0.93 |  |  |  | 223.415 | 0.944 | 0.898 | 240.418 | 0.84 | 0.853 | 254.044 | 0.762 | 0.802
182.716 | 0.901 | 0.932 |  |  |  | 223.68 | 0.945 | 0.898 | 240.684 | 0.84 | 0.853 | 254.311 | 0.762 | 0.802
182.928 | 0.903 | 0.933 |  |  |  | 223.946 | 0.945 | 0.899 | 240.952 | 0.84 | 0.853 | 254.577 | 0.762 | 0.802
183.14 | 0.905 | 0.935 |  |  |  | 224.211 | 0.946 | 0.899 | 241.218 | 0.84 | 0.853 | 254.845 | 0.762 | 0.802
183.352 | 0.907 | 0.936 |  |  |  | 224.476 | 0.946 | 0.899 | 241.485 | 0.84 | 0.853 | 255.111 | 0.762 | 0.802
183.566 | 0.908 | 0.938 |  |  |  | 224.743 | 0.946 | 0.9 | 241.753 | 0.84 | 0.853 | 255.378 | 0.762 | 0.803
183.78 | 0.91 | 0.939 |  |  |  | 225.008 | 0.947 | 0.9 | 242.02 | 0.84 | 0.853 | 255.645 | 0.762 | 0.803
183.993 | 0.912 | 0.94 |  |  |  | 225.273 | 0.947 | 0.9 | 242.286 | 0.84 | 0.854 | 255.911 | 0.762 | 0.803
184.207 | 0.914 | 0.942 |  |  |  | 225.539 | 0.947 | 0.9 | 242.554 | 0.84 | 0.854 | 256.178 | 0.762 | 0.803
184.421 | 0.916 | 0.943 |  |  |  | 225.805 | 0.947 | 0.9 | 242.819 | 0.84 | 0.854 | 256.445 | 0.762 | 0.803
184.634 | 0.918 | 0.945 |  |  |  | 226.07 | 0.947 | 0.901 | 243.087 | 0.84 | 0.854 | 256.712 | 0.762 | 0.803
184.847 | 0.92 | 0.946 |  |  |  | 226.336 | 0.948 | 0.901 | 243.353 | 0.84 | 0.854 | 256.979 | 0.762 | 0.803
185.06 | 0.921 | 0.947 |  |  |  | 226.602 | 0.948 | 0.901 | 243.62 | 0.84 | 0.854 | 257.246 | 0.762 | 0.804
185.272 | 0.923 | 0.949 |  |  |  | 226.868 | 0.948 | 0.901 | 243.887 | 0.84 | 0.854 | 257.513 | 0.762 | 0.804
185.486 | 0.925 | 0.95 |  |  |  | 227.135 | 0.948 | 0.901 | 244.154 | 0.84 | 0.855 | 257.779 | 0.762 | 0.804
185.699 | 0.927 | 0.951 |  |  |  | 227.402 | 0.948 | 0.902 | 244.419 | 0.84 | 0.855 | 258.047 | 0.762 | 0.804
185.913 | 0.928 | 0.953 |  |  |  | 227.667 | 0.948 | 0.902 | 244.688 | 0.84 | 0.855 | 258.314 | 0.762 | 0.804
186.125 | 0.93 | 0.954 |  |  |  | 227.933 | 0.948 | 0.902 | 244.954 | 0.84 | 0.855 | 258.58 | 0.762 | 0.804
186.337 | 0.932 | 0.955 |  |  |  | 228.199 | 0.949 | 0.902 | 245.221 | 0.84 | 0.855 | 258.847 | 0.762 | 0.804
186.551 | 0.934 | 0.957 |  |  |  | 228.465 | 0.949 | 0.902 | 245.487 | 0.84 | 0.855 | 259.114 | 0.762 | 0.804
186.764 | 0.935 | 0.958 |  |  |  | 228.731 | 0.949 | 0.902 |  |  |  | 259.381 | 0.762 | 0.804
186.978 | 0.937 | 0.959 |  |  |  | 228.998 | 0.949 | 0.903 |  |  |  | 259.649 | 0.762 | 0.805
187.19 | 0.939 | 0.96 |  |  |  | 229.264 | 0.949 | 0.903 |  |  |  | 259.915 | 0.762 | 0.805
187.403 | 0.94 | 0.961 |  |  |  | 229.53 | 0.949 | 0.903 |  |  |  | 260.182 | 0.762 | 0.805
187.616 | 0.942 | 0.963 |  |  |  | 229.797 | 0.949 | 0.903 |  |  |  | 260.449 | 0.762 | 0.805
187.829 | 0.943 | 0.964 |  |  |  | 230.064 | 0.949 | 0.903 |  |  |  | 260.716 | 0.762 | 0.805
188.043 | 0.945 | 0.965 |  |  |  | 230.33 | 0.949 | 0.903 |  |  |  | 260.983 | 0.762 | 0.805
188.254 | 0.947 | 0.966 |  |  |  | 230.596 | 0.949 | 0.903 |  |  |  | 261.25 | 0.762 | 0.805
188.468 | 0.948 | 0.967 |  |  |  | 230.863 | 0.949 | 0.904 |  |  |  | 261.517 | 0.762 | 0.805
188.682 | 0.95 | 0.969 |  |  |  | 231.13 | 0.949 | 0.904 |  |  |  | 261.783 | 0.762 | 0.805
188.895 | 0.951 | 0.97 |  |  |  | 231.397 | 0.949 | 0.904 |  |  |  | 262.051 | 0.762 | 0.805
189.108 | 0.953 | 0.971 |  |  |  | 231.663 | 0.949 | 0.904 |  |  |  | 262.317 | 0.762 | 0.806
189.32 | 0.954 | 0.972 |  |  |  | 231.929 | 0.949 | 0.904 |  |  |  | 262.584 | 0.762 | 0.806
189.534 | 0.956 | 0.973 |  |  |  | 232.195 | 0.949 | 0.904 |  |  |  | 262.852 | 0.762 | 0.806
189.746 | 0.957 | 0.974 |  |  |  | 232.462 | 0.949 | 0.904 |  |  |  | 263.119 | 0.762 | 0.806
189.959 | 0.959 | 0.975 |  |  |  | 232.728 | 0.949 | 0.904 |  |  |  | 263.385 | 0.762 | 0.806
190.173 | 0.96 | 0.976 |  |  |  | 232.995 | 0.949 | 0.905 |  |  |  | 263.651 | 0.762 | 0.806
190.387 | 0.961 | 0.977 |  |  |  | 233.262 | 0.949 | 0.905 |  |  |  | 263.92 | 0.762 | 0.806
190.6 | 0.963 | 0.978 |  |  |  | 233.527 | 0.949 | 0.905 |  |  |  | 264.187 | 0.762 | 0.806
190.812 | 0.964 | 0.979 |  |  |  | 233.794 | 0.949 | 0.905 |  |  |  | 264.453 | 0.762 | 0.806
191.025 | 0.966 | 0.98 |  |  |  | 234.061 | 0.949 | 0.905 |  |  |  | 264.72 | 0.762 | 0.806
191.237 | 0.967 | 0.981 |  |  |  | 234.328 | 0.949 | 0.905 |  |  |  | 264.987 | 0.762 | 0.806
191.451 | 0.968 | 0.982 |  |  |  | 234.595 | 0.949 | 0.905
191.664 | 0.969 | 0.983 |  |  |  | 234.862 | 0.949 | 0.905 |  |  |  | --------------------------------------------------
191.877 | 0.971 | 0.984 |  |  |  | 235.129 | 0.949 | 0.905
192.092 | 0.972 | 0.985 |  |  |  | 235.396 | 0.949 | 0.906
192.305 | 0.973 | 0.986 |  |  |  | 235.663 | 0.949 | 0.906
192.517 | 0.974 | 0.986 |  |  |  | 235.93 | 0.949 | 0.906
192.73 | 0.976 | 0.987 |  |  |  | 236.198 | 0.949 | 0.906
192.943 | 0.977 | 0.988 |  |  |  | 236.464 | 0.949 | 0.906
193.156 | 0.978 | 0.989 |  |  |  | 236.731 | 0.949 | 0.906
193.37 | 0.979 | 0.99 |  |  |  | 236.999 | 0.949 | 0.906
193.581 | 0.98 | 0.99 |  |  |  | 237.265 | 0.949 | 0.906
193.795 | 0.981 | 0.991 |  |  |  | 237.532 | 0.949 | 0.906
194.008 | 0.982 | 0.992 |  |  |  | 237.8 | 0.949 | 0.906
194.221 | 0.983 | 0.993 |  |  |  | 238.064 | 0.949 | 0.906
194.433 | 0.984 | 0.993 |  |  |  | 238.333 | 0.949 | 0.907
194.646 | 0.985 | 0.994 |  |  |  | 238.598 | 0.949 | 0.907
194.859 | 0.986 | 0.994 |  |  |  | 238.866 | 0.949 | 0.907
195.073 | 0.987 | 0.995 |  |  |  | 239.133 | 0.949 | 0.907
195.286 | 0.988 | 0.996 |  |  |  | 239.4 | 0.949 | 0.907
195.499 | 0.988 | 0.996 |  |  |  | 239.668 | 0.949 | 0.907
195.711 | 0.989 | 0.997 |  |  |  | 239.933 | 0.949 | 0.907
195.924 | 0.99 | 0.997 |  |  |  | 240.2 | 0.949 | 0.907
196.137 | 0.991 | 0.998 |  |  |  | 240.465 | 0.949 | 0.907
196.348 | 0.991 | 0.998 |  |  |  | 240.731 | 0.949 | 0.907
196.561 | 0.992 | 0.999 |  |  |  | 240.997 | 0.949 | 0.907
196.775 | 0.993 | 0.999 |  |  |  | 241.264 | 0.949 | 0.907
196.989 | 0.994 | 1 |  |  |  | 241.531 | 0.949 | 0.907
197.203 | 0.994 | 1 |  |  |  | 241.798 | 0.949 | 0.907
197.417 | 0.995 | 1 |  |  |  | 242.064 | 0.949 | 0.908
197.629 | 0.995 | 1.001 |  |  |  | 242.33 | 0.949 | 0.908
197.843 | 0.996 | 1.001 |  |  |  | 242.596 | 0.949 | 0.908
198.056 | 0.997 | 1.002 |  |  |  | 242.863 | 0.949 | 0.908
198.269 | 0.997 | 1.002
198.479 | 0.998 | 1.002
198.693 | 0.998 | 1.002
198.907 | 0.999 | 1.003
199.121 | 0.999 | 1.003
199.335 | 0.999 | 1.003
199.547 | 1 | 1.004
199.761 | 1 | 1.004
199.974 | 1.001 | 1.004
200.187 | 1.001 | 1.004
200.397 | 1.001 | 1.004
200.609 | 1.002 | 1.005
200.823 | 1.002 | 1.005
201.037 | 1.002 | 1.005
201.25 | 1.003 | 1.005
201.464 | 1.003 | 1.005
201.678 | 1.003 | 1.005
201.892 | 1.003 | 1.006
202.105 | 1.004 | 1.006
202.318 | 1.004 | 1.006
202.532 | 1.004 | 1.006
202.744 | 1.004 | 1.006
202.956 | 1.004 | 1.006
203.169 | 1.005 | 1.006
203.382 | 1.005 | 1.006
203.596 | 1.005 | 1.007
203.809 | 1.005 | 1.007
204.023 | 1.005 | 1.007
204.235 | 1.005 | 1.007
204.448 | 1.005 | 1.007
204.661 | 1.005 | 1.007
204.876 | 1.005 | 1.007
205.089 | 1.005 | 1.007
205.302 | 1.006 | 1.007
205.513 | 1.006 | 1.007
205.727 | 1.006 | 1.008
205.941 | 1.006 | 1.008
206.154 | 1.006 | 1.008
206.368 | 1.006 | 1.008
206.582 | 1.006 | 1.008
206.795 | 1.006 | 1.008
207.008 | 1.006 | 1.008
207.221 | 1.006 | 1.008
207.433 | 1.006 | 1.008
207.647 | 1.006 | 1.008
207.86 | 1.006 | 1.008
208.074 | 1.006 | 1.009
208.287 | 1.006 | 1.009
208.501 | 1.006 | 1.009
208.716 | 1.006 | 1.009
208.928 | 1.006 | 1.009
209.142 | 1.006 | 1.009
209.355 | 1.006 | 1.009
209.567 | 1.006 | 1.009
209.781 | 1.006 | 1.009
209.992 | 1.006 | 1.009
210.206 | 1.006 | 1.009
210.419 | 1.006 | 1.009
210.633 | 1.006 | 1.009
210.846 | 1.006 | 1.01
211.061 | 1.006 | 1.01
211.273 | 1.006 | 1.01
211.487 | 1.006 | 1.01
211.701 | 1.006 | 1.01