## Sheet1
X (cm) | Y (cm) | MSE | Absolute MSE | Thickness # 1 (nm) | A | B | C | n of Cauchy @ 632.8 nm | Thickness # 1 (nm) Error | A Error | B Error | C Error | n of Cauchy @ 632.8 nm Error
-2.75 | 9 | 6.875 | 0 | 9.45 | 2.263 | -0.02339 | 0.00080545 | 2.20935 | 0.015 | 0.0192 | 0.007168 | 0.00054941 | 0
-1 | 9 | 6.99 | 0 | 9.09 | 2.255 | -0.01742 | 0.00032827 | 2.21336 | 0.015 | 0.0204 | 0.007627 | 0.00058534 | 0
0 | 9 | 7.031 | 0 | 9.06 | 2.26 | -0.0186 | 0.00039948 | 2.21606 | 0.016 | 0.0205 | 0.007674 | 0.0005897 | 0
1 | 9 | 7.002 | 0 | 9.05 | 2.259 | -0.01847 | 0.00038662 | 2.21518 | 0.015 | 0.0205 | 0.00766 | 0.00058841 | 0
2.75 | 9 | 7.163 | 0 | 9.01 | 2.262 | -0.0193 | 0.00039119 | 2.21652 | 0.016 | 0.021 | 0.00786 | 0.00060393 | 0
5.25 | 8 | 7.069 | 0 | 9.1 | 2.26 | -0.02024 | 0.00050359 | 2.21299 | 0.016 | 0.0206 | 0.007694 | 0.00059042 | 0
2.75 | 8 | 7.216 | 0 | 9.03 | 2.261 | -0.01784 | 0.00031189 | 2.21885 | 0.016 | 0.021 | 0.007884 | 0.00060647 | 0
1 | 8 | 7.07 | 0 | 9.01 | 2.257 | -0.01593 | 0.00019516 | 2.2181 | 0.016 | 0.0207 | 0.007765 | 0.00059711 | 0
0 | 8 | 7.064 | 0 | 8.97 | 2.255 | -0.01529 | 0.00015595 | 2.21757 | 0.016 | 0.0208 | 0.007805 | 0.00060003 | 0
-1 | 8 | 7.177 | 0 | 8.95 | 2.258 | -0.01581 | 0.0001756 | 2.21993 | 0.016 | 0.0211 | 0.007926 | 0.00060996 | 0
-2.75 | 8 | 7.054 | 0 | 9.03 | 2.257 | -0.01549 | 0.00015071 | 2.21898 | 0.016 | 0.0206 | 0.007723 | 0.00059403 | 0
-5.25 | 8 | 6.932 | 0 | 9.97 | 2.266 | -0.02733 | 0.00112 | 2.20499 | 0.016 | 0.0183 | 0.006783 | 0.00051892 | 0
-5.25 | 7 | 7.023 | 0 | 9.3 | 2.259 | -0.01887 | 0.00044721 | 2.21432 | 0.016 | 0.0199 | 0.007439 | 0.00057115 | 0
-2.75 | 7 | 7.142 | 0 | 9.04 | 2.259 | -0.01682 | 0.00027562 | 2.21866 | 0.016 | 0.0208 | 0.007806 | 0.00060054 | 0
-1 | 7 | 7.059 | 0 | 9.05 | 2.256 | -0.01579 | 0.00020361 | 2.21802 | 0.016 | 0.0206 | 0.007719 | 0.00059358 | 0
0 | 7 | 7.159 | 0 | 9.08 | 2.257 | -0.01697 | 0.00029033 | 2.21668 | 0.016 | 0.0208 | 0.007794 | 0.00059906 | 0
1 | 7 | 7.093 | 0 | 9.11 | 2.258 | -0.01728 | 0.00031707 | 2.21723 | 0.016 | 0.0205 | 0.007685 | 0.00059086 | 0
2.75 | 7 | 7.034 | 0 | 9.15 | 2.26 | -0.01846 | 0.00040561 | 2.21633 | 0.016 | 0.0203 | 0.007591 | 0.00058339 | 0
5.25 | 7 | 7.048 | 0 | 9.17 | 2.259 | -0.01935 | 0.00045554 | 2.21393 | 0.016 | 0.0203 | 0.007599 | 0.00058337 | 0
8 | 5.25 | 6.889 | 0 | 9.67 | 2.263 | -0.02547 | 0.0009776 | 2.20526 | 0.015 | 0.0189 | 0.007005 | 0.00053597 | 0
7 | 5.25 | 6.794 | 0 | 9.42 | 2.256 | -0.02073 | 0.00062203 | 2.20813 | 0.015 | 0.0192 | 0.007129 | 0.000546 | 0
5.25 | 5.25 | 6.949 | 0 | 9.37 | 2.261 | -0.02089 | 0.00062477 | 2.21263 | 0.015 | 0.0196 | 0.007308 | 0.00056089 | 0
2.75 | 5.25 | 6.948 | 0 | 9.36 | 2.26 | -0.0204 | 0.00060108 | 2.21298 | 0.015 | 0.0196 | 0.007313 | 0.0005614 | 0
1 | 5.25 | 6.95 | 0 | 9.32 | 2.26 | -0.01974 | 0.00054381 | 2.2137 | 0.015 | 0.0197 | 0.007347 | 0.00056416 | 0
0 | 5.25 | 6.91 | 0 | 9.29 | 2.257 | -0.01829 | 0.00042388 | 2.21438 | 0.015 | 0.0196 | 0.007337 | 0.00056342 | 0
-1 | 5.25 | 7.055 | 0 | 9.26 | 2.263 | -0.01923 | 0.00046485 | 2.21818 | 0.016 | 0.02 | 0.007485 | 0.00057571 | 0
-2.75 | 5.25 | 7.043 | 0 | 9.21 | 2.256 | -0.0169 | 0.0003087 | 2.21619 | 0.016 | 0.0202 | 0.007553 | 0.00058035 | 0
-5.25 | 5.25 | 6.933 | 0 | 9.23 | 2.259 | -0.01768 | 0.00036974 | 2.21736 | 0.015 | 0.0198 | 0.007399 | 0.00056888 | 0
-7 | 5.25 | 6.887 | 0 | 9.5 | 2.267 | -0.02285 | 0.00077115 | 2.21444 | 0.015 | 0.019 | 0.007097 | 0.00054521 | 0
-8 | 5.25 | 6.716 | 0 | 10.34 | 2.264 | -0.02963 | 0.00137 | 2.1986 | 0.015 | 0.0171 | 0.006325 | 0.00048283 | 0
-9 | 2.75 | 6.612 | 0 | 10.15 | 2.267 | -0.02788 | 0.00121 | 2.20472 | 0.015 | 0.0171 | 0.006332 | 0.00048447 | 0
-8 | 2.75 | 6.873 | 0 | 9.55 | 2.262 | -0.02191 | 0.00074635 | 2.21184 | 0.015 | 0.019 | 0.007068 | 0.00054239 | 0
-7 | 2.75 | 6.914 | 0 | 9.47 | 2.263 | -0.0214 | 0.00068379 | 2.21338 | 0.015 | 0.0192 | 0.007169 | 0.00055046 | 0
-5.25 | 2.75 | 6.943 | 0 | 9.36 | 2.26 | -0.01956 | 0.00055386 | 2.21446 | 0.015 | 0.0195 | 0.007297 | 0.00056055 | 0
-2.75 | 2.75 | 6.682 | 0 | 9.45 | 2.254 | -0.01975 | 0.00062061 | 2.20849 | 0.015 | 0.0188 | 0.00699 | 0.00053568 | 0
-1 | 2.75 | 6.769 | 0 | 9.54 | 2.258 | -0.02098 | 0.00068779 | 2.2099 | 0.015 | 0.0188 | 0.006982 | 0.00053534 | 0
0 | 2.75 | 6.816 | 0 | 9.59 | 2.26 | -0.02214 | 0.00077493 | 2.20983 | 0.015 | 0.0188 | 0.006984 | 0.00053547 | 0
1 | 2.75 | 6.816 | 0 | 9.62 | 2.257 | -0.02149 | 0.00073581 | 2.20793 | 0.015 | 0.0188 | 0.006974 | 0.00053422 | 0
2.75 | 2.75 | 6.753 | 0 | 9.65 | 2.259 | -0.02277 | 0.00084821 | 2.20711 | 0.015 | 0.0185 | 0.006885 | 0.00052736 | 0
5.25 | 2.75 | 6.714 | 0 | 9.62 | 2.258 | -0.02272 | 0.00083271 | 2.20632 | 0.015 | 0.0185 | 0.006882 | 0.00052689 | 0
7 | 2.75 | 6.757 | 0 | 9.53 | 2.255 | -0.02118 | 0.00069076 | 2.20661 | 0.015 | 0.0189 | 0.007007 | 0.00053642 | 0
8 | 2.75 | 6.784 | 0 | 9.44 | 2.259 | -0.02181 | 0.00070425 | 2.20862 | 0.015 | 0.0191 | 0.007091 | 0.00054329 | 0
9 | 2.75 | 6.776 | 0 | 9.29 | 2.258 | -0.02199 | 0.00070983 | 2.20712 | 0.015 | 0.0195 | 0.007238 | 0.00055423 | 0
9 | 1 | 6.689 | 0 | 9.44 | 2.256 | -0.02121 | 0.00066889 | 2.20738 | 0.015 | 0.0189 | 0.007006 | 0.00053647 | 0
8 | 1 | 6.69 | 0 | 9.54 | 2.256 | -0.02239 | 0.00080057 | 2.20493 | 0.015 | 0.0187 | 0.006935 | 0.00053063 | 0
7 | 1 | 6.603 | 0 | 9.66 | 2.258 | -0.02318 | 0.00086556 | 2.20518 | 0.015 | 0.0182 | 0.006737 | 0.00051555 | 0
5.25 | 1 | 6.705 | 0 | 9.8 | 2.262 | -0.02429 | 0.00093859 | 2.20679 | 0.015 | 0.018 | 0.006702 | 0.0005132 | 0
2.75 | 1 | 6.515 | 0 | 9.86 | 2.253 | -0.02312 | 0.00092932 | 2.20144 | 0.015 | 0.0176 | 0.00652 | 0.00049831 | 0
1 | 1 | 6.468 | 0 | 9.83 | 2.254 | -0.02301 | 0.00091486 | 2.20254 | 0.014 | 0.0175 | 0.006489 | 0.0004961 | 0
0 | 1 | 6.679 | 0 | 9.8 | 2.258 | -0.02334 | 0.00089767 | 2.20498 | 0.015 | 0.0181 | 0.006703 | 0.00051292 | 0
-1 | 1 | 6.74 | 0 | 9.74 | 2.259 | -0.02278 | 0.0008475 | 2.20781 | 0.015 | 0.0183 | 0.006792 | 0.00052038 | 0
-2.75 | 1 | 6.763 | 0 | 9.64 | 2.26 | -0.02174 | 0.0007488 | 2.21073 | 0.015 | 0.0185 | 0.006884 | 0.00052804 | 0
-5.25 | 1 | 6.841 | 0 | 9.49 | 2.258 | -0.02051 | 0.00066674 | 2.21142 | 0.015 | 0.019 | 0.007093 | 0.00054428 | 0
-7 | 1 | 6.781 | 0 | 9.45 | 2.258 | -0.01984 | 0.0006036 | 2.21194 | 0.015 | 0.019 | 0.007066 | 0.00054223 | 0
-8 | 1 | 6.757 | 0 | 9.5 | 2.258 | -0.01997 | 0.00060751 | 2.21153 | 0.015 | 0.0188 | 0.007005 | 0.0005374 | 0
-9 | 1 | 6.757 | 0 | 9.8 | 2.26 | -0.02311 | 0.00085045 | 2.20719 | 0.015 | 0.0182 | 0.006761 | 0.00051776 | 0
-9 | 0 | 6.637 | 0 | 9.78 | 2.26 | -0.02241 | 0.00080698 | 2.20861 | 0.015 | 0.0179 | 0.006648 | 0.00050943 | 0
-8 | 0 | 6.687 | 0 | 9.52 | 2.255 | -0.02006 | 0.00065202 | 2.20944 | 0.015 | 0.0186 | 0.006927 | 0.00053104 | 0
-7 | 0 | 6.736 | 0 | 9.51 | 2.256 | -0.01977 | 0.00062435 | 2.21064 | 0.015 | 0.0187 | 0.006979 | 0.00053534 | 0
-5.25 | 0 | 6.749 | 0 | 9.58 | 2.259 | -0.02106 | 0.00071039 | 2.21036 | 0.015 | 0.0186 | 0.006925 | 0.0005311 | 0
-2.75 | 0 | 6.713 | 0 | 9.72 | 2.257 | -0.02263 | 0.00085744 | 2.20605 | 0.015 | 0.0183 | 0.006796 | 0.00052031 | 0
-1 | 0 | 6.502 | 0 | 9.82 | 2.258 | -0.0232 | 0.00090935 | 2.20531 | 0.014 | 0.0175 | 0.006506 | 0.00049796 | 0
0 | 0 | 6.655 | 0 | 9.88 | 2.259 | -0.02442 | 0.001 | 2.20382 | 0.015 | 0.0178 | 0.006612 | 0.00050583 | 0
1 | 0 | 6.478 | 0 | 9.93 | 2.258 | -0.02469 | 0.00104 | 2.20242 | 0.014 | 0.0173 | 0.006406 | 0.00048978 | 0
2.75 | 0 | 6.594 | 0 | 9.98 | 2.258 | -0.02523 | 0.00108 | 2.20156 | 0.015 | 0.0175 | 0.006491 | 0.00049612 | 0
5.25 | 0 | 6.573 | 0 | 9.92 | 2.262 | -0.02599 | 0.00112 | 2.20387 | 0.015 | 0.0175 | 0.006493 | 0.00049684 | 0
7 | 0 | 6.609 | 0 | 9.78 | 2.258 | -0.02454 | 0.00098785 | 2.20325 | 0.015 | 0.018 | 0.006656 | 0.000509 | 0
8 | 0 | 6.677 | 0 | 9.65 | 2.258 | -0.02369 | 0.00089874 | 2.20452 | 0.015 | 0.0184 | 0.00682 | 0.0005218 | 0
9 | 0 | 6.6 | 0 | 9.56 | 2.255 | -0.02311 | 0.00086681 | 2.20257 | 0.015 | 0.0185 | 0.006838 | 0.00052276 | 0
9 | -1 | 6.686 | 0 | 9.61 | 2.256 | -0.0235 | 0.00088691 | 2.2027 | 0.015 | 0.0186 | 0.006885 | 0.00052631 | 0
8 | -1 | 6.685 | 0 | 9.75 | 2.259 | -0.0243 | 0.00094862 | 2.2038 | 0.015 | 0.0182 | 0.006748 | 0.00051611 | 0
7 | -1 | 6.485 | 0 | 9.88 | 2.254 | -0.02449 | 0.00101 | 2.19944 | 0.014 | 0.0175 | 0.006474 | 0.00049433 | 0
5.25 | -1 | 6.505 | 0 | 10.04 | 2.262 | -0.0271 | 0.00121 | 2.2022 | 0.015 | 0.0171 | 0.006342 | 0.00048499 | 0
2.75 | -1 | 6.472 | 0 | 10.06 | 2.258 | -0.02615 | 0.00117 | 2.20041 | 0.014 | 0.0171 | 0.006312 | 0.00048232 | 0
1 | -1 | 6.591 | 0 | 9.99 | 2.261 | -0.02575 | 0.0011 | 2.20405 | 0.015 | 0.0174 | 0.006454 | 0.0004938 | 0
0 | -1 | 6.711 | 0 | 9.94 | 2.26 | -0.02481 | 0.00103 | 2.20495 | 0.015 | 0.0178 | 0.006614 | 0.00050621 | 0
-1 | -1 | 6.559 | 0 | 9.86 | 2.258 | -0.02341 | 0.0009378 | 2.20512 | 0.015 | 0.0176 | 0.006528 | 0.00049966 | 0
-2.75 | -1 | 6.732 | 0 | 9.76 | 2.26 | -0.02282 | 0.00084899 | 2.2087 | 0.015 | 0.0182 | 0.006757 | 0.00051789 | 0
-5.25 | -1 | 6.516 | 0 | 9.67 | 2.254 | -0.0209 | 0.00075117 | 2.20684 | 0.014 | 0.0179 | 0.006647 | 0.0005091 | 0
-7 | -1 | 6.726 | 0 | 9.61 | 2.261 | -0.02225 | 0.00081615 | 2.21036 | 0.015 | 0.0184 | 0.006873 | 0.00052729 | 0
-8 | -1 | 6.835 | 0 | 9.61 | 2.259 | -0.02138 | 0.00072625 | 2.20983 | 0.015 | 0.0188 | 0.006992 | 0.00053605 | 0
-9 | -1 | 6.754 | 0 | 9.9 | 2.26 | -0.02444 | 0.00098367 | 2.20461 | 0.015 | 0.018 | 0.006687 | 0.00051163 | 0
-8 | -2.75 | 6.693 | 0 | 9.83 | 2.26 | -0.02365 | 0.0009399 | 2.20678 | 0.015 | 0.018 | 0.006671 | 0.00051099 | 0
-7 | -2.75 | 6.56 | 0 | 9.81 | 2.257 | -0.02281 | 0.00089466 | 2.20558 | 0.015 | 0.0177 | 0.00657 | 0.00050295 | 0
-5.25 | -2.75 | 6.832 | 0 | 9.8 | 2.262 | -0.02317 | 0.00087754 | 2.20948 | 0.015 | 0.0183 | 0.006822 | 0.00052303 | 0
-2.75 | -2.75 | 6.642 | 0 | 9.73 | 2.256 | -0.02184 | 0.000808 | 2.207 | 0.015 | 0.0181 | 0.006715 | 0.0005143 | 0
-1 | -2.75 | 6.645 | 0 | 9.85 | 2.257 | -0.02321 | 0.00091256 | 2.20504 | 0.015 | 0.0179 | 0.006624 | 0.00050695 | 0
0 | -2.75 | 6.571 | 0 | 9.93 | 2.259 | -0.02405 | 0.0009922 | 2.2054 | 0.015 | 0.0175 | 0.006482 | 0.00049622 | 0
1 | -2.75 | 6.469 | 0 | 10.01 | 2.257 | -0.02471 | 0.00107 | 2.20158 | 0.014 | 0.0172 | 0.006346 | 0.0004851 | 0
2.75 | -2.75 | 6.491 | 0 | 10.12 | 2.259 | -0.02603 | 0.00116 | 2.2009 | 0.015 | 0.017 | 0.006284 | 0.00048023 | 0
5.25 | -2.75 | 6.414 | 0 | 10.2 | 2.257 | -0.02727 | 0.00127 | 2.19726 | 0.014 | 0.0167 | 0.006166 | 0.00047063 | 0
7 | -2.75 | 6.377 | 0 | 10.1 | 2.255 | -0.02626 | 0.00118 | 2.19676 | 0.014 | 0.0168 | 0.006211 | 0.00047386 | 0
8 | -2.75 | 6.497 | 0 | 9.91 | 2.257 | -0.02542 | 0.00107 | 2.20007 | 0.015 | 0.0175 | 0.006454 | 0.00049291 | 0
7 | -5.25 | 6.39 | 0 | 10.36 | 2.257 | -0.02908 | 0.00141 | 2.1934 | 0.014 | 0.0164 | 0.006043 | 0.00046053 | 0
5.25 | -5.25 | 6.304 | 0 | 10.26 | 2.255 | -0.0267 | 0.00125 | 2.19597 | 0.014 | 0.0164 | 0.006033 | 0.00046023 | 0
2.75 | -5.25 | 6.292 | 0 | 10.06 | 2.253 | -0.02395 | 0.00104 | 2.19954 | 0.014 | 0.0167 | 0.006157 | 0.00047028 | 0
1 | -5.25 | 6.394 | 0 | 9.99 | 2.252 | -0.02316 | 0.00098237 | 2.20054 | 0.014 | 0.0171 | 0.006303 | 0.00048158 | 0
0 | -5.25 | 6.41 | 0 | 9.93 | 2.251 | -0.02228 | 0.00089863 | 2.20065 | 0.014 | 0.0172 | 0.006367 | 0.00048642 | 0
-1 | -5.25 | 6.546 | 0 | 9.81 | 2.255 | -0.02241 | 0.00088704 | 2.20484 | 0.015 | 0.0177 | 0.006567 | 0.00050265 | 0
-2.75 | -5.25 | 6.649 | 0 | 9.53 | 2.256 | -0.02014 | 0.00067272 | 2.21004 | 0.015 | 0.0185 | 0.006881 | 0.00052778 | 0
-5.25 | -5.25 | 6.268 | 0 | 10.04 | 2.256 | -0.02366 | 0.00101 | 2.20284 | 0.014 | 0.0165 | 0.006122 | 0.00046821 | 0
-7 | -5.25 | 6.489 | 0 | 10.09 | 2.255 | -0.02416 | 0.00103 | 2.20126 | 0.014 | 0.0171 | 0.006312 | 0.00048242 | 0
-5.25 | -7 | 6.518 | 0 | 10.24 | 2.255 | -0.02518 | 0.00112 | 2.19894 | 0.015 | 0.0169 | 0.006233 | 0.00047594 | 0
-2.75 | -7 | 6.786 | 0 | 9.44 | 2.26 | -0.0202 | 0.0006394 | 2.2134 | 0.015 | 0.0189 | 0.007073 | 0.00054325 | 0
-1 | -7 | 6.351 | 0 | 9.96 | 2.255 | -0.02332 | 0.00098175 | 2.20281 | 0.014 | 0.0169 | 0.006268 | 0.00047943 | 0
0 | -7 | 6.512 | 0 | 9.99 | 2.26 | -0.02479 | 0.00107 | 2.20439 | 0.014 | 0.0172 | 0.006384 | 0.00048866 | 0
1 | -7 | 6.558 | 0 | 9.96 | 2.258 | -0.0241 | 0.00102 | 2.20435 | 0.015 | 0.0174 | 0.006451 | 0.00049374 | 0
2.75 | -7 | 6.5 | 0 | 9.97 | 2.252 | -0.02367 | 0.00102 | 2.19943 | 0.014 | 0.0174 | 0.006428 | 0.00049094 | 0
5.25 | -7 | 6.286 | 0 | 10.37 | 2.253 | -0.0275 | 0.00134 | 2.19275 | 0.014 | 0.0162 | 0.005953 | 0.00045355 | 0
2.75 | -8 | 6.591 | 0 | 9.96 | 2.257 | -0.02431 | 0.00102 | 2.20234 | 0.015 | 0.0176 | 0.006496 | 0.00049672 | 0
1 | -8 | 6.45 | 0 | 9.94 | 2.257 | -0.02394 | 0.00102 | 2.20391 | 0.014 | 0.0172 | 0.006367 | 0.00048721 | 0
0 | -8 | 6.353 | 0 | 10.01 | 2.254 | -0.02349 | 0.00101 | 2.20179 | 0.014 | 0.0169 | 0.006239 | 0.00047696 | 0
-1 | -8 | 6.508 | 0 | 10.1 | 2.257 | -0.02501 | 0.00109 | 2.20171 | 0.015 | 0.0171 | 0.006309 | 0.00048227 | 0
-2.75 | -8 | 6.599 | 0 | 9.49 | 2.255 | -0.0204 | 0.00070786 | 2.20808 | 0.015 | 0.0185 | 0.006876 | 0.00052705 | 0
-2.75 | -9 | 6.46 | 0 | 9.76 | 2.253 | -0.02326 | 0.00095351 | 2.20053 | 0.014 | 0.0177 | 0.006548 | 0.00050032 | 0
-1 | -9 | 6.354 | 0 | 10.33 | 2.254 | -0.02607 | 0.00121 | 2.1965 | 0.014 | 0.0164 | 0.006028 | 0.00045989 | 0
0 | -9 | 6.248 | 0 | 10.09 | 2.25 | -0.02377 | 0.00105 | 2.19741 | 0.014 | 0.0166 | 0.006102 | 0.00046569 | 0
1 | -9 | 6.279 | 0 | 10.04 | 2.253 | -0.02452 | 0.00109 | 2.19879 | 0.014 | 0.0167 | 0.006156 | 0.00047011 | 0
2.75 | -9 | 6.424 | 0 | 10.31 | 2.259 | -0.02783 | 0.00133 | 2.19733 | 0.014 | 0.0165 | 0.006096 | 0.0004653 | 0