## Figure6
| 10 min | 60 min | 120 min | 180 min | 240 min
Raman Shift (cm-1) | Intensity (arb. units) | Intensity (arb. units) | Intensity (arb. units) | Intensity (arb. units) | Intensity (arb. units)
700.1542 | -0.003818882 | -0.005823995 | -0.004880005 | -0.004971785 | -0.002063111
701.1185 | -0.003105545 | -0.004088048 | -0.00243811 | -0.00173744 | 0.0009252729
702.0827 | -0.001112533 | -0.001093142 | -0.0001201743 | 0.001307131 | 0.00341735
703.0469 | 0.003070271 | 0.003676196 | 0.001597426 | 0.003547147 | 0.005001534
704.0112 | 0.008351148 | 0.00932819 | 0.003262901 | 0.005523561 | 0.006196108
704.9754 | 0.01164392 | 0.01357313 | 0.006816917 | 0.009111505 | 0.008554776
705.9396 | 0.01230374 | 0.01609106 | 0.01270586 | 0.0147025 | 0.01220013
706.9039 | 0.01336385 | 0.01786498 | 0.01748871 | 0.01916736 | 0.01575625
707.8681 | 0.01641654 | 0.01913626 | 0.01973463 | 0.02124583 | 0.01911736
708.8323 | 0.02087903 | 0.02027283 | 0.02033591 | 0.02173627 | 0.02224944
709.7966 | 0.02444005 | 0.02208009 | 0.02183734 | 0.02285539 | 0.0246644
710.7608 | 0.02660247 | 0.02553236 | 0.0256223 | 0.02535553 | 0.02616217
711.725 | 0.02832456 | 0.02820295 | 0.02836962 | 0.02731531 | 0.02706826
712.6893 | 0.02992736 | 0.02921324 | 0.02889519 | 0.02811405 | 0.02718952
713.6535 | 0.03115619 | 0.02931185 | 0.02819687 | 0.0282438 | 0.02684567
714.6177 | 0.03157175 | 0.02953162 | 0.02750832 | 0.02827028 | 0.02638473
715.582 | 0.03081217 | 0.03054225 | 0.02731273 | 0.02834962 | 0.02591083
716.5462 | 0.0303286 | 0.03178459 | 0.02779685 | 0.0291306 | 0.02598456
717.5104 | 0.03193796 | 0.03239781 | 0.02955831 | 0.0319279 | 0.02758512
718.4747 | 0.03480187 | 0.0323491 | 0.03192876 | 0.03580049 | 0.03000506
719.4389 | 0.0364278 | 0.03217014 | 0.03294285 | 0.03778947 | 0.03112432
720.4031 | 0.03588294 | 0.03209353 | 0.03183032 | 0.03674918 | 0.0301304
721.3674 | 0.03391609 | 0.03169484 | 0.02933459 | 0.03376745 | 0.02775007
722.3316 | 0.03209814 | 0.02990529 | 0.026962 | 0.03109599 | 0.02544876
723.2958 | 0.03072578 | 0.02596858 | 0.0248334 | 0.02906667 | 0.02332126
724.2601 | 0.02939826 | 0.02329875 | 0.02312839 | 0.02712492 | 0.02160419
725.2243 | 0.0275707 | 0.02297568 | 0.021824 | 0.02519029 | 0.02030509
726.1885 | 0.02562453 | 0.02345091 | 0.02061694 | 0.02290326 | 0.01910367
727.1528 | 0.02407718 | 0.02313346 | 0.01927218 | 0.01983932 | 0.01775979
728.117 | 0.0226112 | 0.02132496 | 0.01736916 | 0.01473382 | 0.01596709
729.0812 | 0.02197059 | 0.01980171 | 0.01593188 | 0.01113313 | 0.01442055
730.0455 | 0.0230224 | 0.01887386 | 0.01533083 | 0.01089906 | 0.01351294
731.0097 | 0.02505649 | 0.01887643 | 0.01563735 | 0.01258994 | 0.01317037
731.9739 | 0.02710058 | 0.02014288 | 0.01704861 | 0.01485694 | 0.01314793
732.9382 | 0.02874443 | 0.02259149 | 0.01945854 | 0.0171919 | 0.01324693
733.9024 | 0.03067564 | 0.02565597 | 0.02195633 | 0.01921519 | 0.01370152
734.8666 | 0.03384058 | 0.02910326 | 0.02347731 | 0.02020486 | 0.01496182
735.8309 | 0.03808541 | 0.0328427 | 0.0242935 | 0.02051654 | 0.01693279
736.7951 | 0.04277223 | 0.03640271 | 0.02562369 | 0.02194844 | 0.01937225
737.7593 | 0.04810266 | 0.03990345 | 0.02780942 | 0.02508474 | 0.02259565
738.7236 | 0.05385729 | 0.04365282 | 0.031086 | 0.02932515 | 0.02582484
739.6878 | 0.05947018 | 0.04760813 | 0.03557087 | 0.03375503 | 0.02764674
740.652 | 0.06464079 | 0.05121133 | 0.04158837 | 0.03826135 | 0.02662862
741.6163 | 0.06952224 | 0.05558229 | 0.04709421 | 0.04240057 | 0.02728838
742.5805 | 0.07417817 | 0.0618479 | 0.05232344 | 0.04584601 | 0.03112584
743.5447 | 0.07887452 | 0.06838576 | 0.05717128 | 0.04952878 | 0.03581943
744.509 | 0.08372344 | 0.07453364 | 0.06140167 | 0.05422273 | 0.04026837
745.4732 | 0.08867432 | 0.08020804 | 0.06492892 | 0.05996553 | 0.04435814
746.4374 | 0.09379819 | 0.08506063 | 0.06863472 | 0.06516127 | 0.04831592
747.4017 | 0.09995502 | 0.08847646 | 0.07339688 | 0.06932744 | 0.05215792
748.3659 | 0.1057322 | 0.09133233 | 0.07807242 | 0.07266304 | 0.05592905
749.3301 | 0.1098623 | 0.09461928 | 0.08158335 | 0.07488819 | 0.05994464
750.2944 | 0.1125632 | 0.09851649 | 0.08415107 | 0.07647581 | 0.06427757
751.2586 | 0.1148563 | 0.1024503 | 0.08676737 | 0.07891435 | 0.06847488
752.2228 | 0.1172354 | 0.1055644 | 0.09003843 | 0.08401456 | 0.0718465
753.1871 | 0.1194921 | 0.1078888 | 0.09369075 | 0.09077998 | 0.0744178
754.1513 | 0.1212785 | 0.110221 | 0.09728629 | 0.09550466 | 0.07674979
755.1155 | 0.1223846 | 0.1125049 | 0.1007954 | 0.09788792 | 0.07874295
756.0798 | 0.1235351 | 0.1143672 | 0.1036095 | 0.09900088 | 0.08051636
757.044 | 0.1255976 | 0.1157166 | 0.105446 | 0.09953152 | 0.08241558
758.0082 | 0.1289349 | 0.1168561 | 0.1065752 | 0.09974245 | 0.08472378
758.9725 | 0.1320924 | 0.1189198 | 0.1083589 | 0.101277 | 0.08696124
759.9367 | 0.1345182 | 0.1227697 | 0.1114028 | 0.1054322 | 0.08883913
760.9009 | 0.137101 | 0.1263611 | 0.1142138 | 0.1092889 | 0.09074124
761.8652 | 0.1404165 | 0.1285802 | 0.11603 | 0.1113627 | 0.09261565
762.8294 | 0.1440088 | 0.1298737 | 0.1171097 | 0.112258 | 0.09449037
763.7936 | 0.1465382 | 0.131508 | 0.1181819 | 0.1137043 | 0.09640505
764.7579 | 0.1464632 | 0.1344656 | 0.1189881 | 0.1169597 | 0.09809737
765.7221 | 0.1456608 | 0.1367124 | 0.1197203 | 0.1196727 | 0.09958704
766.6863 | 0.1454979 | 0.1369512 | 0.1210991 | 0.1203894 | 0.1016073
767.6506 | 0.1456752 | 0.1355935 | 0.122606 | 0.1195064 | 0.1035309
768.6148 | 0.1454995 | 0.1335762 | 0.1230653 | 0.1179519 | 0.1038814
769.579 | 0.1447301 | 0.1313066 | 0.1217669 | 0.1161488 | 0.1016224
770.5433 | 0.1439509 | 0.1294995 | 0.1199193 | 0.1147081 | 0.09843031
771.5075 | 0.1433312 | 0.1289745 | 0.1190638 | 0.1140616 | 0.09681269
772.4717 | 0.1425462 | 0.1293779 | 0.1188893 | 0.1139036 | 0.09647401
773.436 | 0.1430044 | 0.1302876 | 0.1197434 | 0.115018 | 0.09722166
774.4002 | 0.1453129 | 0.1314147 | 0.1218491 | 0.1178745 | 0.09906236
775.3644 | 0.149195 | 0.1332017 | 0.1250374 | 0.122058 | 0.1019285
776.3287 | 0.1540194 | 0.1369563 | 0.1288934 | 0.126546 | 0.1057895
777.2929 | 0.1591196 | 0.1424452 | 0.1323324 | 0.1305645 | 0.1106692
778.2571 | 0.1667515 | 0.1507547 | 0.1387009 | 0.1366149 | 0.1168732
779.2214 | 0.1772112 | 0.1634407 | 0.1499729 | 0.1452553 | 0.124683
780.1856 | 0.1905653 | 0.1785438 | 0.1638601 | 0.156182 | 0.1338918
781.1498 | 0.2069116 | 0.1938258 | 0.1778876 | 0.1691813 | 0.1441794
782.1141 | 0.2269926 | 0.2082895 | 0.1913252 | 0.1852479 | 0.1556153
783.0783 | 0.2476877 | 0.2234983 | 0.2049585 | 0.2005161 | 0.1671618
784.0425 | 0.2704274 | 0.2422714 | 0.2208731 | 0.2144731 | 0.179818
785.0068 | 0.2914539 | 0.2604589 | 0.2357782 | 0.2260452 | 0.1913171
785.971 | 0.307766 | 0.2745212 | 0.2466708 | 0.2343848 | 0.1993787
786.9352 | 0.3191003 | 0.2840415 | 0.253238 | 0.2397191 | 0.2038365
787.8995 | 0.324469 | 0.288642 | 0.2561095 | 0.2426455 | 0.2062208
788.8637 | 0.3208702 | 0.286343 | 0.2545915 | 0.2433968 | 0.2079406
789.828 | 0.3098239 | 0.2781867 | 0.2493247 | 0.2417386 | 0.2084033
790.7922 | 0.2956997 | 0.2671493 | 0.2424842 | 0.2365529 | 0.2054966
791.7565 | 0.2787825 | 0.2533503 | 0.2342275 | 0.2273501 | 0.1986402
792.7207 | 0.2617462 | 0.2391951 | 0.2252028 | 0.2172931 | 0.190509
793.6849 | 0.2472949 | 0.227 | 0.215599 | 0.2098082 | 0.1837916
794.6492 | 0.2354383 | 0.2165896 | 0.2046574 | 0.2052143 | 0.178457
795.6134 | 0.2248087 | 0.2079657 | 0.1965455 | 0.2000918 | 0.1736588
796.5776 | 0.2157459 | 0.2020536 | 0.1931209 | 0.1940385 | 0.1697405
797.5419 | 0.2075454 | 0.1968187 | 0.1902351 | 0.1880192 | 0.1659725
798.5061 | 0.1998445 | 0.1909864 | 0.1852571 | 0.1829919 | 0.161978
799.4703 | 0.1924031 | 0.18432 | 0.1779776 | 0.1787985 | 0.1575768
800.4346 | 0.1861588 | 0.1785506 | 0.1708104 | 0.1742794 | 0.1534876
801.3988 | 0.1820362 | 0.1744119 | 0.1622132 | 0.1679435 | 0.1493872
802.363 | 0.1775959 | 0.1698938 | 0.1546597 | 0.1618439 | 0.1453044
803.3273 | 0.1714952 | 0.1637051 | 0.150051 | 0.1575501 | 0.1412197
804.2915 | 0.1643626 | 0.1565853 | 0.1479622 | 0.1547839 | 0.1374665
805.2557 | 0.1580918 | 0.150683 | 0.1467097 | 0.1523204 | 0.1348129
806.22 | 0.1540405 | 0.1480998 | 0.1462506 | 0.1493205 | 0.1347479
807.1842 | 0.1517432 | 0.1472771 | 0.1462593 | 0.1470786 | 0.1358228
808.1484 | 0.1512599 | 0.146567 | 0.1463109 | 0.1471064 | 0.1364195
809.1127 | 0.1522039 | 0.1461128 | 0.1464816 | 0.1491468 | 0.1367362
810.0769 | 0.1527614 | 0.146204 | 0.1466567 | 0.1520759 | 0.1371643
811.0411 | 0.1515547 | 0.1469154 | 0.1465098 | 0.1554387 | 0.1376592
812.0054 | 0.1495706 | 0.14798 | 0.1463622 | 0.1586681 | 0.1384409
812.9696 | 0.1497243 | 0.1486103 | 0.147163 | 0.1599757 | 0.1404708
813.9338 | 0.1522197 | 0.148643 | 0.1489262 | 0.1590397 | 0.1439171
814.8981 | 0.1545229 | 0.1490773 | 0.1510417 | 0.1583724 | 0.1465386
815.8623 | 0.1559547 | 0.1504534 | 0.1536712 | 0.158949 | 0.1474669
816.8265 | 0.1568467 | 0.152556 | 0.1564951 | 0.1604746 | 0.1474907
817.7908 | 0.1573264 | 0.1542593 | 0.1581198 | 0.1616435 | 0.1479312
818.755 | 0.1566664 | 0.1551432 | 0.1571339 | 0.1618744 | 0.1489344
819.7192 | 0.156223 | 0.1557809 | 0.1566392 | 0.1621727 | 0.1497134
820.6835 | 0.1557208 | 0.1557199 | 0.1572182 | 0.1617109 | 0.1498487
821.6477 | 0.1548816 | 0.1549086 | 0.1574524 | 0.1610719 | 0.1492056
822.6119 | 0.1539169 | 0.1537552 | 0.1563538 | 0.1616477 | 0.1481002
823.5762 | 0.1528494 | 0.1522948 | 0.1533408 | 0.1647716 | 0.1466405
824.5404 | 0.1524944 | 0.1513676 | 0.1510584 | 0.1666596 | 0.1452655
825.5046 | 0.1532294 | 0.151243 | 0.1504585 | 0.1642267 | 0.1436638
826.4689 | 0.1543556 | 0.1513998 | 0.1506287 | 0.1605396 | 0.142122
827.4331 | 0.1551713 | 0.1512262 | 0.1508294 | 0.1590137 | 0.1410662
828.3973 | 0.1558133 | 0.1508965 | 0.151126 | 0.1603806 | 0.1407553
829.3616 | 0.1572415 | 0.1515816 | 0.1519375 | 0.1622843 | 0.1410451
830.3258 | 0.1607118 | 0.1548984 | 0.1533563 | 0.1617357 | 0.1414259
831.29 | 0.1648886 | 0.1592397 | 0.1550609 | 0.159957 | 0.141892
832.2543 | 0.1669905 | 0.1612996 | 0.1567891 | 0.1604713 | 0.1431167
833.2185 | 0.1668346 | 0.1608401 | 0.1585081 | 0.1634901 | 0.1450994
834.1827 | 0.1664934 | 0.1598457 | 0.1603097 | 0.1664339 | 0.146693
835.147 | 0.1682165 | 0.1599795 | 0.162588 | 0.1668331 | 0.1466398
836.1112 | 0.1717206 | 0.1611311 | 0.1651908 | 0.1648247 | 0.1450324
837.0754 | 0.1724396 | 0.1626757 | 0.1660803 | 0.1643454 | 0.1449187
838.0397 | 0.16927 | 0.1649307 | 0.1645129 | 0.1657215 | 0.1467071
839.0039 | 0.1659423 | 0.1661434 | 0.1629342 | 0.1672866 | 0.1484242
839.9681 | 0.1644964 | 0.164974 | 0.1630291 | 0.1684187 | 0.1490659
840.9324 | 0.1651103 | 0.1620104 | 0.1648627 | 0.169398 | 0.1489916
841.8966 | 0.167069 | 0.162004 | 0.1664205 | 0.1710164 | 0.1502856
842.8608 | 0.1697828 | 0.1665141 | 0.1654264 | 0.1719316 | 0.1528369
843.8251 | 0.1729117 | 0.1707051 | 0.1651502 | 0.1734362 | 0.155485
844.7893 | 0.1773795 | 0.1738542 | 0.166795 | 0.1767082 | 0.158416
845.7535 | 0.1826003 | 0.1765144 | 0.1700645 | 0.181133 | 0.1617031
846.7178 | 0.1872642 | 0.1793992 | 0.1741124 | 0.1853355 | 0.16522
847.682 | 0.191495 | 0.1829707 | 0.1799326 | 0.1890453 | 0.1693768
848.6462 | 0.1948023 | 0.186605 | 0.1853201 | 0.1925692 | 0.1734023
849.6105 | 0.1960029 | 0.1903523 | 0.1897311 | 0.1963766 | 0.1773238
850.5747 | 0.1957257 | 0.193143 | 0.192297 | 0.1992428 | 0.1801289
851.5389 | 0.1956514 | 0.1940258 | 0.1920902 | 0.2000071 | 0.1808615
852.5032 | 0.1966776 | 0.1927377 | 0.188686 | 0.1983419 | 0.1792267
853.4674 | 0.1968284 | 0.1899917 | 0.1839082 | 0.194953 | 0.1760576
854.4316 | 0.1947141 | 0.1870324 | 0.1800654 | 0.190875 | 0.1724792
855.3959 | 0.1905066 | 0.1834884 | 0.1765614 | 0.1859389 | 0.1683065
856.3601 | 0.1837931 | 0.1777496 | 0.171452 | 0.1789132 | 0.1625281
857.3243 | 0.1742608 | 0.1692617 | 0.1641368 | 0.1693263 | 0.1547443
858.2886 | 0.1628206 | 0.1587629 | 0.1548206 | 0.1582642 | 0.1452835
859.2528 | 0.1507148 | 0.1470806 | 0.1436186 | 0.1472901 | 0.1344335
860.217 | 0.138092 | 0.1343609 | 0.1306666 | 0.1365451 | 0.1223232
861.1813 | 0.1248219 | 0.1220228 | 0.1179016 | 0.1252987 | 0.1107622
862.1455 | 0.1106809 | 0.1104852 | 0.1054796 | 0.1136054 | 0.1001509
863.1097 | 0.09757399 | 0.09929067 | 0.09405896 | 0.1020789 | 0.09007033
864.074 | 0.08685658 | 0.08740787 | 0.08397161 | 0.09068853 | 0.07971404
865.0382 | 0.0784598 | 0.07414003 | 0.07503216 | 0.07895393 | 0.06856842
866.0024 | 0.06911484 | 0.06284385 | 0.06544535 | 0.06811399 | 0.0585134
866.9667 | 0.05807805 | 0.0550733 | 0.05433428 | 0.05864299 | 0.05012289
867.9309 | 0.04811264 | 0.04865067 | 0.04467955 | 0.0506402 | 0.04319686
868.8951 | 0.0405776 | 0.04290737 | 0.03819911 | 0.0447837 | 0.0382578
869.8594 | 0.03520601 | 0.03793795 | 0.03439135 | 0.04068393 | 0.0349549
870.8236 | 0.03031888 | 0.03350026 | 0.03063516 | 0.03612778 | 0.03127037
871.7878 | 0.02479478 | 0.02923238 | 0.02564869 | 0.02853326 | 0.02534951
872.7521 | 0.01992222 | 0.02507609 | 0.02096008 | 0.02214548 | 0.02002518
873.7163 | 0.01629993 | 0.02073519 | 0.01717103 | 0.01933513 | 0.01681635
874.6805 | 0.01354708 | 0.01645323 | 0.01398647 | 0.01858822 | 0.01476496
875.6448 | 0.01129157 | 0.01288847 | 0.01109108 | 0.01756114 | 0.01239148
876.609 | 0.009726231 | 0.01066624 | 0.00840333 | 0.01520406 | 0.008778948
877.5732 | 0.008449196 | 0.008986415 | 0.006282326 | 0.01299641 | 0.005668135
878.5375 | 0.007392101 | 0.007267457 | 0.005533152 | 0.01310425 | 0.005058502
879.5017 | 0.006677592 | 0.005937513 | 0.005741477 | 0.01424564 | 0.006093049
880.4659 | 0.00648128 | 0.006070193 | 0.006348217 | 0.01332005 | 0.006936997
881.4302 | 0.007064303 | 0.00805797 | 0.007350523 | 0.009344519 | 0.007124999
882.3944 | 0.00790986 | 0.01047635 | 0.00825532 | 0.005275591 | 0.007049672
883.3586 | 0.00781087 | 0.01112307 | 0.007860698 | 0.004920124 | 0.006590847
884.3229 | 0.006939525 | 0.01022347 | 0.006357621 | 0.007250563 | 0.005699051
885.2871 | 0.007810114 | 0.009951952 | 0.005715865 | 0.008751571 | 0.005414159
886.2513 | 0.01086046 | 0.01061672 | 0.006346035 | 0.008836998 | 0.005916202
887.2156 | 0.01409245 | 0.01146423 | 0.007310827 | 0.008450962 | 0.006253295
888.1798 | 0.01608762 | 0.01233462 | 0.008426844 | 0.009306032 | 0.005774702
889.144 | 0.01737387 | 0.01380469 | 0.01029318 | 0.01209566 | 0.004883862
890.1083 | 0.01826958 | 0.01546697 | 0.01132503 | 0.01397481 | 0.004720501
891.0725 | 0.0178952 | 0.01672455 | 0.01051759 | 0.01402679 | 0.004735378
892.0367 | 0.01758441 | 0.01800901 | 0.009758998 | 0.01380558 | 0.005459306
893.001 | 0.01807913 | 0.01964133 | 0.01018781 | 0.01418823 | 0.007556782
893.9652 | 0.01941118 | 0.02164616 | 0.01182835 | 0.01520384 | 0.0110332
894.9294 | 0.02100693 | 0.02291859 | 0.01348613 | 0.01615829 | 0.01291136
895.8937 | 0.02398776 | 0.0234459 | 0.01603747 | 0.01767968 | 0.0122623
896.8579 | 0.02699572 | 0.02434594 | 0.01856535 | 0.01941989 | 0.0120512
897.8221 | 0.02858582 | 0.0251568 | 0.01965729 | 0.01982767 | 0.01196223
898.7864 | 0.02922517 | 0.02584465 | 0.01991293 | 0.01976033 | 0.01232853
899.7506 | 0.03073926 | 0.02710621 | 0.02138303 | 0.0218516 | 0.01454731
900.7148 | 0.03393418 | 0.02913012 | 0.02567927 | 0.02907652 | 0.02058156
901.6791 | 0.03757929 | 0.03183299 | 0.02984938 | 0.03563307 | 0.02659131
902.6433 | 0.04161655 | 0.03576801 | 0.03308989 | 0.03988995 | 0.03221501
903.6075 | 0.04643767 | 0.0407866 | 0.03629734 | 0.04311081 | 0.03743187
904.5718 | 0.05244404 | 0.04653097 | 0.04024742 | 0.0463862 | 0.04183239
905.536 | 0.05986984 | 0.05281168 | 0.04491788 | 0.04957964 | 0.04481474
906.5002 | 0.0658382 | 0.05792537 | 0.04920955 | 0.05238116 | 0.04677459
907.4645 | 0.06765649 | 0.06041509 | 0.05294798 | 0.05474941 | 0.04746362
908.4287 | 0.06718304 | 0.06115211 | 0.05557524 | 0.0564724 | 0.04744576
909.3929 | 0.06736543 | 0.06150615 | 0.05619195 | 0.0574968 | 0.04789724
910.3572 | 0.0686833 | 0.0617614 | 0.05479214 | 0.05784963 | 0.04898976
911.3214 | 0.0692596 | 0.06156729 | 0.05313111 | 0.05772846 | 0.0496655
912.2856 | 0.06690255 | 0.06072044 | 0.05363563 | 0.05774341 | 0.04874439
913.2499 | 0.06294357 | 0.05944692 | 0.05513004 | 0.05758896 | 0.04698937
914.2141 | 0.06048113 | 0.05863521 | 0.05481447 | 0.05633162 | 0.04650771
915.1783 | 0.05999277 | 0.05857769 | 0.05291193 | 0.05432194 | 0.04760773
916.1426 | 0.06021854 | 0.05764114 | 0.05071544 | 0.05259414 | 0.04834954
917.1068 | 0.06034254 | 0.0535795 | 0.04879516 | 0.05167469 | 0.04669318
918.071 | 0.06011888 | 0.04751671 | 0.04719359 | 0.05146476 | 0.04333692
919.0353 | 0.05781192 | 0.04540212 | 0.04607849 | 0.05153643 | 0.04170989
919.9995 | 0.05287914 | 0.04751393 | 0.04526507 | 0.05173416 | 0.04178135
920.9637 | 0.04774046 | 0.04879988 | 0.04417278 | 0.05105945 | 0.0416906
921.928 | 0.04330273 | 0.04680972 | 0.04248537 | 0.04882166 | 0.04056998
922.8922 | 0.03965722 | 0.04263209 | 0.04045351 | 0.04567011 | 0.03879493
923.8564 | 0.03696914 | 0.03976969 | 0.03871758 | 0.04367661 | 0.0374708
924.8207 | 0.03560891 | 0.03888091 | 0.03736694 | 0.04346374 | 0.0368549
925.7849 | 0.03509083 | 0.03843716 | 0.03683023 | 0.04359649 | 0.03674519
926.7491 | 0.03546401 | 0.0379757 | 0.03710883 | 0.04359903 | 0.03696362
927.7134 | 0.0358519 | 0.03724104 | 0.03766878 | 0.04328765 | 0.03716308
928.6776 | 0.03541317 | 0.03630089 | 0.03820021 | 0.04280196 | 0.03727329
929.6418 | 0.03363197 | 0.03542417 | 0.03964628 | 0.04206898 | 0.03818729
930.6061 | 0.03291516 | 0.03496105 | 0.04049549 | 0.04230587 | 0.03848095
931.5703 | 0.03369876 | 0.03478311 | 0.04031906 | 0.04450334 | 0.03659036
932.5345 | 0.0351478 | 0.03506832 | 0.03986154 | 0.04686148 | 0.03525449
933.4988 | 0.03675795 | 0.03579784 | 0.03930196 | 0.04781078 | 0.03678176
934.463 | 0.0384254 | 0.03686789 | 0.03850757 | 0.04699405 | 0.04153315
935.4272 | 0.03899654 | 0.03768475 | 0.03769247 | 0.04612512 | 0.04434475
936.3915 | 0.03737573 | 0.03828318 | 0.03649228 | 0.04589698 | 0.04218393
937.3557 | 0.03558775 | 0.03870029 | 0.03588048 | 0.04568239 | 0.03968614
938.3199 | 0.03469672 | 0.03838304 | 0.03646412 | 0.0443526 | 0.03982768
939.2842 | 0.03464291 | 0.03776732 | 0.03811623 | 0.04253421 | 0.04208688
940.2484 | 0.03485025 | 0.03823638 | 0.04022636 | 0.04234868 | 0.04392156
941.2126 | 0.03498167 | 0.04154376 | 0.04305718 | 0.04651511 | 0.04367914
942.1769 | 0.03514663 | 0.04491838 | 0.04557348 | 0.05084602 | 0.04289242
943.1411 | 0.03501422 | 0.04657968 | 0.04732983 | 0.05208985 | 0.04231393
944.1053 | 0.0350557 | 0.04678984 | 0.04818794 | 0.05127133 | 0.04210001
945.0696 | 0.03647262 | 0.04604969 | 0.04778416 | 0.05048144 | 0.04258763
946.0338 | 0.0403686 | 0.04439556 | 0.04568858 | 0.05063314 | 0.04410222
946.998 | 0.04473375 | 0.04302244 | 0.04370969 | 0.05162131 | 0.04643107
947.9623 | 0.04678145 | 0.04307452 | 0.04345789 | 0.05314301 | 0.04939269
948.9265 | 0.04750141 | 0.04418215 | 0.04464004 | 0.05522227 | 0.05279293
949.8907 | 0.0493766 | 0.04548552 | 0.04675881 | 0.05819009 | 0.05633032
950.855 | 0.05294805 | 0.04672225 | 0.04964099 | 0.06206824 | 0.05987619
951.8192 | 0.05692058 | 0.04857196 | 0.05316913 | 0.0661338 | 0.06340465
952.7834 | 0.05990153 | 0.05215799 | 0.05754977 | 0.06958567 | 0.0675071
953.7477 | 0.06217275 | 0.05721666 | 0.06264952 | 0.07265849 | 0.07179397
954.7119 | 0.06451622 | 0.06239408 | 0.06764689 | 0.07613786 | 0.0737546
955.6761 | 0.06686457 | 0.06744661 | 0.07234987 | 0.07997068 | 0.07302137
956.6404 | 0.06903983 | 0.07208587 | 0.07643563 | 0.08320257 | 0.07202964
957.6046 | 0.07092942 | 0.07614236 | 0.07965984 | 0.08498763 | 0.07283413
958.5688 | 0.07266138 | 0.07971803 | 0.08215826 | 0.08559387 | 0.07530113
959.5331 | 0.07469799 | 0.08306773 | 0.08436682 | 0.08643901 | 0.07796064
960.4973 | 0.07714148 | 0.08632509 | 0.08631018 | 0.08751489 | 0.08091028
961.4615 | 0.07993091 | 0.08909399 | 0.08836511 | 0.0895612 | 0.08403793
962.4258 | 0.08322084 | 0.09099865 | 0.09069418 | 0.09326997 | 0.0873759
963.39 | 0.08679546 | 0.09251362 | 0.09334883 | 0.0980254 | 0.09087648
964.3542 | 0.08920213 | 0.09493707 | 0.09604617 | 0.1009463 | 0.09394431
965.3185 | 0.08960489 | 0.09869649 | 0.09869571 | 0.1009679 | 0.09652913
966.2827 | 0.09092429 | 0.1019251 | 0.1014257 | 0.1019028 | 0.09856985
967.2469 | 0.09360275 | 0.1036526 | 0.1039648 | 0.1045673 | 0.09947727
968.2112 | 0.09731347 | 0.1048612 | 0.1065571 | 0.1081835 | 0.1000512
969.1754 | 0.1017451 | 0.1070911 | 0.1096794 | 0.1117591 | 0.1015789
970.1396 | 0.1075779 | 0.1111946 | 0.1139114 | 0.1153602 | 0.1049971
971.1039 | 0.1128763 | 0.1147141 | 0.1175946 | 0.1188135 | 0.1076001
972.0681 | 0.1173839 | 0.1170525 | 0.1205528 | 0.122312 | 0.1087542
973.0323 | 0.1208957 | 0.1186354 | 0.1224637 | 0.1248404 | 0.1090203
973.9966 | 0.123778 | 0.1202986 | 0.1233872 | 0.1260337 | 0.1089469
974.9608 | 0.1265516 | 0.1226135 | 0.1237025 | 0.1262698 | 0.108881
975.925 | 0.1282472 | 0.1239791 | 0.1238536 | 0.1261442 | 0.1093076
976.8893 | 0.1284461 | 0.1237714 | 0.1244441 | 0.1252841 | 0.1113687
977.8535 | 0.1278984 | 0.1230987 | 0.1242837 | 0.1244633 | 0.1127996
978.8177 | 0.1263355 | 0.1221908 | 0.1220748 | 0.1241361 | 0.1120787
979.782 | 0.1238518 | 0.120792 | 0.1182798 | 0.1237468 | 0.1095593
980.7462 | 0.1211762 | 0.1185985 | 0.1147921 | 0.1221344 | 0.1068587
981.7104 | 0.1183301 | 0.1147662 | 0.1126428 | 0.1180215 | 0.1044915
982.6747 | 0.1158291 | 0.1113295 | 0.110545 | 0.114088 | 0.1021681
983.6389 | 0.1137404 | 0.1092786 | 0.107536 | 0.1109717 | 0.09924135
984.6031 | 0.1117831 | 0.1076209 | 0.1041087 | 0.1084244 | 0.09615941
985.5674 | 0.1097316 | 0.1049976 | 0.1011056 | 0.1064395 | 0.09378802
986.5316 | 0.1073717 | 0.1003975 | 0.09878925 | 0.1053159 | 0.09261793
987.4958 | 0.1052737 | 0.09667289 | 0.09672328 | 0.1036997 | 0.09129395
988.4601 | 0.1042745 | 0.09628136 | 0.09512205 | 0.1004766 | 0.08885772
989.4243 | 0.103721 | 0.09734817 | 0.09370139 | 0.09693378 | 0.08632212
990.3885 | 0.1027425 | 0.09800848 | 0.0917393 | 0.09417313 | 0.08481852
991.3528 | 0.101432 | 0.09812284 | 0.08942122 | 0.09256843 | 0.08460481
992.317 | 0.1006108 | 0.09808457 | 0.08827261 | 0.09219092 | 0.08472952
993.2812 | 0.1004352 | 0.09767563 | 0.09027653 | 0.09380168 | 0.08447668
994.2455 | 0.1003367 | 0.09660435 | 0.09247562 | 0.09529159 | 0.08343082
995.2097 | 0.1003428 | 0.09441425 | 0.09117704 | 0.0941219 | 0.08084028
996.174 | 0.1002374 | 0.09151 | 0.08714987 | 0.09084578 | 0.07721293
997.1382 | 0.09930674 | 0.08927399 | 0.08367835 | 0.0878076 | 0.07430076
998.1024 | 0.0966787 | 0.08887016 | 0.0828719 | 0.08662646 | 0.07335135
999.0667 | 0.09370794 | 0.08933001 | 0.08356978 | 0.0862876 | 0.07354955
1000.031 | 0.09168749 | 0.08894275 | 0.08466519 | 0.08506783 | 0.07393887
1000.995 | 0.09044156 | 0.08793055 | 0.08562443 | 0.08316976 | 0.07423079
1001.959 | 0.09032077 | 0.0877355 | 0.08518401 | 0.08181744 | 0.07407164
1002.924 | 0.09162519 | 0.08903216 | 0.08276813 | 0.08152795 | 0.07334122
1003.888 | 0.09325397 | 0.0905225 | 0.08024425 | 0.08169188 | 0.07251907
1004.852 | 0.09376928 | 0.09038661 | 0.08071891 | 0.0815332 | 0.07227189
1005.816 | 0.09357662 | 0.0891896 | 0.08333176 | 0.08132607 | 0.07261238
1006.781 | 0.09385967 | 0.08857783 | 0.08490126 | 0.08185392 | 0.07353959
1007.745 | 0.09474164 | 0.08874827 | 0.08490758 | 0.08318128 | 0.07500067
1008.709 | 0.0955891 | 0.08920191 | 0.08426735 | 0.0846749 | 0.07629751
1009.673 | 0.09604329 | 0.08993553 | 0.08411161 | 0.08615131 | 0.0771141
1010.637 | 0.09634852 | 0.09100161 | 0.08447686 | 0.08770217 | 0.07757883
1011.602 | 0.09685186 | 0.09172255 | 0.08445457 | 0.08880605 | 0.07711778
1012.566 | 0.09766677 | 0.09220174 | 0.08413545 | 0.08956228 | 0.07581453
1013.53 | 0.09810673 | 0.09210504 | 0.08423965 | 0.09005326 | 0.07518297
1014.494 | 0.09730819 | 0.09071088 | 0.08503588 | 0.0899222 | 0.0760512
1015.459 | 0.0952934 | 0.08810536 | 0.08568742 | 0.08895714 | 0.07727987
1016.423 | 0.09316984 | 0.08552653 | 0.08424894 | 0.08766997 | 0.07583416
1017.387 | 0.09135486 | 0.08337558 | 0.08098681 | 0.08650135 | 0.07192109
1018.351 | 0.09003018 | 0.08221547 | 0.07853475 | 0.08464042 | 0.068911
1019.316 | 0.08918177 | 0.08225088 | 0.07761889 | 0.08142088 | 0.06773703
1020.28 | 0.08881087 | 0.08302077 | 0.07766605 | 0.07835636 | 0.06771215
1021.244 | 0.08869738 | 0.08371203 | 0.07763857 | 0.07836236 | 0.06753121
1022.208 | 0.08853493 | 0.08409122 | 0.07727155 | 0.08185974 | 0.06685892
1023.172 | 0.08964163 | 0.08455995 | 0.07744591 | 0.08311084 | 0.06739799
1024.137 | 0.09271955 | 0.08532915 | 0.07853064 | 0.08108383 | 0.06974785
1025.101 | 0.09663253 | 0.08691501 | 0.08048022 | 0.07960411 | 0.07313607
1026.065 | 0.100299 | 0.08962297 | 0.08320649 | 0.08203031 | 0.0770173
1027.029 | 0.1035196 | 0.09329626 | 0.08656761 | 0.08835938 | 0.08127432
1027.994 | 0.1062171 | 0.0967464 | 0.08909851 | 0.09244615 | 0.08368391
1028.958 | 0.1080032 | 0.09998822 | 0.09033142 | 0.09343181 | 0.08333243
1029.922 | 0.1099486 | 0.1025796 | 0.0915575 | 0.0939532 | 0.08312744
1030.886 | 0.1129944 | 0.1043964 | 0.09340064 | 0.09510696 | 0.08450118
1031.851 | 0.1166455 | 0.1056388 | 0.0958716 | 0.09691883 | 0.08714406
1032.815 | 0.1187433 | 0.1068124 | 0.09898394 | 0.09938322 | 0.08978446
1033.779 | 0.1177541 | 0.1070387 | 0.1028127 | 0.1022493 | 0.09193736
1034.743 | 0.1185706 | 0.1091052 | 0.1069234 | 0.1062126 | 0.09508737
1035.708 | 0.1222056 | 0.1140646 | 0.1111805 | 0.1117564 | 0.09986341
1036.672 | 0.128446 | 0.1211121 | 0.1162795 | 0.1186638 | 0.1059093
1037.636 | 0.1369297 | 0.1289932 | 0.122854 | 0.1265024 | 0.1125262
1038.6 | 0.1487069 | 0.137729 | 0.1312284 | 0.1358469 | 0.1196219
1039.564 | 0.1601978 | 0.1473548 | 0.1403522 | 0.1446469 | 0.1275888
1040.529 | 0.1709139 | 0.1582155 | 0.1501921 | 0.1511891 | 0.1364949
1041.493 | 0.1807265 | 0.16839 | 0.1597208 | 0.1580796 | 0.1451495
1042.457 | 0.1899097 | 0.1770091 | 0.1686866 | 0.1679619 | 0.1531091
1043.421 | 0.198726 | 0.1843198 | 0.1773328 | 0.1811503 | 0.1605974
1044.386 | 0.2070859 | 0.191407 | 0.1857513 | 0.1917703 | 0.168273
1045.35 | 0.2175594 | 0.2003006 | 0.1964729 | 0.2004384 | 0.1794766
1046.314 | 0.2255677 | 0.2076311 | 0.2049425 | 0.2070166 | 0.187719
1047.278 | 0.2295582 | 0.2126223 | 0.2100627 | 0.2118851 | 0.1901729
1048.243 | 0.229325 | 0.2144808 | 0.2111649 | 0.213716 | 0.1877411
1049.207 | 0.2252076 | 0.2122012 | 0.2074985 | 0.2102828 | 0.183176
1050.171 | 0.2171799 | 0.2061351 | 0.1976419 | 0.1991282 | 0.1771038
1051.135 | 0.2055211 | 0.195675 | 0.1851315 | 0.1862244 | 0.1682546
1052.099 | 0.1874463 | 0.1777734 | 0.1677631 | 0.1706439 | 0.1551984
1053.064 | 0.1673774 | 0.1572384 | 0.1491907 | 0.1540503 | 0.1400433
1054.028 | 0.1490584 | 0.1377764 | 0.1325877 | 0.137812 | 0.1241308
1054.992 | 0.1335548 | 0.1198023 | 0.1190441 | 0.1225302 | 0.1073058
1055.956 | 0.1192305 | 0.1049438 | 0.1065322 | 0.1085602 | 0.09348578
1056.921 | 0.1050406 | 0.09456419 | 0.09428684 | 0.09542458 | 0.08447351
1057.885 | 0.09299799 | 0.08613909 | 0.08375532 | 0.08414201 | 0.07701168
1058.849 | 0.08369649 | 0.07776638 | 0.07521249 | 0.07453599 | 0.06865395
1059.813 | 0.07691539 | 0.06971064 | 0.06852117 | 0.06664984 | 0.05987158
1060.778 | 0.07145097 | 0.06369232 | 0.06296236 | 0.06073834 | 0.05350907
1061.742 | 0.0676533 | 0.06091801 | 0.05892924 | 0.05787357 | 0.05149977
1062.706 | 0.06392533 | 0.05828166 | 0.05482499 | 0.05508199 | 0.04935606
1063.67 | 0.05979861 | 0.05487386 | 0.04935713 | 0.05121091 | 0.04522841
1064.635 | 0.05541563 | 0.05109194 | 0.04384062 | 0.04703863 | 0.04052273
1065.599 | 0.05116032 | 0.04773029 | 0.04030565 | 0.04385685 | 0.03741565
1066.563 | 0.04661222 | 0.04491186 | 0.03978928 | 0.0420162 | 0.03702612
1067.527 | 0.042746 | 0.04208633 | 0.03930985 | 0.04041284 | 0.03617889
1068.491 | 0.03965502 | 0.03826678 | 0.03841297 | 0.03862674 | 0.03312808
1069.456 | 0.03690315 | 0.03469376 | 0.03700891 | 0.03680454 | 0.03008526
1070.42 | 0.03458194 | 0.03275985 | 0.03512057 | 0.0353373 | 0.02908586
1071.384 | 0.03287453 | 0.03273465 | 0.03294053 | 0.03443762 | 0.03042826
1072.348 | 0.03183617 | 0.03311175 | 0.03179542 | 0.03433803 | 0.03205236
1073.313 | 0.03108907 | 0.03404896 | 0.03217562 | 0.03542511 | 0.03345557
1074.277 | 0.03064383 | 0.03410334 | 0.03262143 | 0.03619005 | 0.03450706
1075.241 | 0.03094688 | 0.03199576 | 0.03296225 | 0.0358948 | 0.03564419
1076.205 | 0.03191507 | 0.02907439 | 0.03327115 | 0.03524561 | 0.03671495
1077.17 | 0.03294096 | 0.02781941 | 0.03334721 | 0.03537018 | 0.03699612
1078.134 | 0.03438561 | 0.03051512 | 0.03238921 | 0.03716725 | 0.03532933
1079.098 | 0.03497092 | 0.03229113 | 0.03186824 | 0.03858071 | 0.03387254
1080.062 | 0.03349133 | 0.03129792 | 0.03279675 | 0.03911034 | 0.03300828
1081.026 | 0.03109777 | 0.02890165 | 0.03339775 | 0.0385946 | 0.0321493
1081.991 | 0.02935831 | 0.02673047 | 0.03209458 | 0.03719179 | 0.0310813
1082.955 | 0.02894244 | 0.02531594 | 0.02851662 | 0.03510695 | 0.02996989
1083.919 | 0.02788994 | 0.02368795 | 0.02544953 | 0.03253527 | 0.02889285
1084.883 | 0.02502482 | 0.02100779 | 0.02382221 | 0.02826278 | 0.02807754
1085.848 | 0.02159808 | 0.0181209 | 0.02205106 | 0.02415969 | 0.02662455
1086.812 | 0.01801164 | 0.01579264 | 0.01904213 | 0.02156719 | 0.02368026
1087.776 | 0.0145294 | 0.01386278 | 0.01517104 | 0.02025394 | 0.01968077
1088.74 | 0.01185894 | 0.01135345 | 0.01204647 | 0.0187967 | 0.01638326
1089.705 | 0.01129284 | 0.007012705 | 0.0108447 | 0.01734733 | 0.01511835
1090.669 | 0.01123891 | 0.004344574 | 0.01042649 | 0.01623198 | 0.01441835
1091.633 | 0.01073279 | 0.004456935 | 0.01014099 | 0.01459753 | 0.01340105
1092.597 | 0.00969489 | 0.00587844 | 0.009640906 | 0.01279167 | 0.01197668
1093.562 | 0.008301848 | 0.007228966 | 0.008781726 | 0.01173141 | 0.01034494
1094.526 | 0.006129041 | 0.008723662 | 0.007209301 | 0.01210853 | 0.008339954
1095.49 | 0.004725371 | 0.009079835 | 0.006099235 | 0.01190582 | 0.006630975
1096.454 | 0.00607559 | 0.007996839 | 0.007315428 | 0.01083007 | 0.006225619
1097.418 | 0.008000089 | 0.006849492 | 0.008770543 | 0.01004533 | 0.006442307
1098.383 | 0.008578028 | 0.005994483 | 0.008228951 | 0.01014732 | 0.00643715
1099.347 | 0.007554058 | 0.005262368 | 0.005536467 | 0.01089955 | 0.006012305
1100.311 | 0.006487903 | 0.004789402 | 0.003975073 | 0.01091061 | 0.00574066
1101.275 | 0.004965117 | 0.00441277 | 0.004842547 | 0.008639528 | 0.005943693
1102.24 | 0.004222798 | 0.004541821 | 0.006153677 | 0.007016675 | 0.006120731
1103.204 | 0.005210973 | 0.005802009 | 0.007305252 | 0.00743276 | 0.005843571
1104.168 | 0.007460943 | 0.007856444 | 0.00865169 | 0.009440423 | 0.005751965
1105.132 | 0.009737628 | 0.009719513 | 0.01053958 | 0.01185077 | 0.006685762
1106.097 | 0.01191214 | 0.01081291 | 0.01400093 | 0.01495795 | 0.009427172
1107.061 | 0.01404794 | 0.01235622 | 0.01661333 | 0.01780068 | 0.01228155
1108.025 | 0.015827 | 0.01468931 | 0.01685873 | 0.019702 | 0.01533268
1108.989 | 0.0172857 | 0.01689018 | 0.0164663 | 0.02115352 | 0.01770122
1109.953 | 0.01888494 | 0.01847507 | 0.01727211 | 0.02307922 | 0.01873933
1110.918 | 0.02110112 | 0.01968596 | 0.01995829 | 0.02607731 | 0.01853576
1111.882 | 0.02202578 | 0.02044497 | 0.02133094 | 0.02729105 | 0.01821995
1112.846 | 0.02056368 | 0.0215718 | 0.02071012 | 0.0254913 | 0.01802226
1113.81 | 0.0186826 | 0.02135847 | 0.01905323 | 0.02279755 | 0.01759418
1114.775 | 0.01671743 | 0.01760894 | 0.01586378 | 0.01897799 | 0.01673323
1115.739 | 0.01488437 | 0.0118745 | 0.01185868 | 0.01484269 | 0.01548096
1116.703 | 0.01349906 | 0.008506752 | 0.008858152 | 0.01243729 | 0.01374023
1117.667 | 0.0121233 | 0.009249845 | 0.00656934 | 0.01349054 | 0.00999979
1118.632 | 0.01141687 | 0.01007073 | 0.005461332 | 0.01381645 | 0.007379559
1119.596 | 0.01134002 | 0.01015325 | 0.006209339 | 0.01171052 | 0.006659459
1120.56 | 0.01170984 | 0.009958046 | 0.007477304 | 0.009045041 | 0.006684047
1121.524 | 0.01271207 | 0.01017169 | 0.008192868 | 0.007933794 | 0.00662932
1122.489 | 0.01478652 | 0.01097586 | 0.008210956 | 0.008998576 | 0.006625619
1123.453 | 0.01740161 | 0.01298079 | 0.0093999 | 0.01098355 | 0.007311653
1124.417 | 0.01939969 | 0.01591048 | 0.01173741 | 0.01363022 | 0.008031725
1125.381 | 0.02164063 | 0.01876554 | 0.01378489 | 0.01594419 | 0.008726819
1126.345 | 0.02530968 | 0.02145735 | 0.01499359 | 0.01790967 | 0.009569837
1127.31 | 0.03017181 | 0.02418988 | 0.01576274 | 0.01967249 | 0.0107837
1128.274 | 0.03374982 | 0.02698247 | 0.01723046 | 0.02085757 | 0.01255868
1129.238 | 0.03631172 | 0.03134286 | 0.02070091 | 0.02174304 | 0.01609956
1130.202 | 0.03794898 | 0.03410498 | 0.023535 | 0.02240155 | 0.01904179
1131.167 | 0.03791186 | 0.03352914 | 0.02487334 | 0.02255577 | 0.0212097
1132.131 | 0.03658234 | 0.03103281 | 0.02476977 | 0.02177884 | 0.02154187
1133.095 | 0.03487371 | 0.02889268 | 0.02376859 | 0.01990679 | 0.01875412
1134.059 | 0.03301279 | 0.02783646 | 0.02231565 | 0.01675489 | 0.01105118
1135.024 | 0.03117524 | 0.02608893 | 0.01948577 | 0.01400222 | 0.006197134
1135.988 | 0.02985248 | 0.02352088 | 0.01427242 | 0.01210301 | 0.005554907
1136.952 | 0.02772398 | 0.02043897 | 0.009282052 | 0.009832512 | 0.005672913
1137.916 | 0.02338754 | 0.01662948 | 0.006008754 | 0.005835682 | 0.004569401
1138.88 | 0.01685543 | 0.01187025 | 0.003921283 | 0.000139727 | 0.002002024
1139.845 | 0.01147478 | 0.007130344 | 0.0005611917 | -0.003702663 | -0.001651594
1140.809 | 0.007897378 | 0.002610611 | -0.00449643 | -0.004520238 | -0.006609161
1141.773 | 0.005539631 | -0.0006118564 | -0.007963536 | -0.004934644 | -0.01051026
1142.737 | 0.004339437 | -0.002225228 | -0.008816192 | -0.005778726 | -0.01291894
1143.702 | 0.003695539 | -0.002924916 | -0.008311908 | -0.006817853 | -0.01417541
1144.666 | 0.002797285 | -0.00368499 | -0.008228845 | -0.007320462 | -0.01438609
1145.63 | 0.001477132 | -0.004704622 | -0.008641348 | -0.007054097 | -0.01320948
1146.594 | 0.001787437 | -0.003593748 | -0.008218894 | -0.006558095 | -0.01195365
1147.559 | 0.004297764 | 0.0004833474 | -0.006602298 | -0.005665772 | -0.01056696
1148.523 | 0.007877284 | 0.005378225 | -0.004253465 | -0.004347898 | -0.008666648
1149.487 | 0.01158676 | 0.00942892 | -0.001806099 | -0.003065419 | -0.006111298
1150.451 | 0.01567256 | 0.01294091 | 0.001091855 | -0.001338769 | -0.002753538
1151.416 | 0.02062191 | 0.01662298 | 0.006010846 | 0.00373273 | 0.001150112
1152.38 | 0.02659807 | 0.0205032 | 0.013246 | 0.01271197 | 0.005687538
1153.344 | 0.03323219 | 0.0255504 | 0.02108142 | 0.02089269 | 0.01112949
1154.308 | 0.04045621 | 0.03211889 | 0.02906041 | 0.02638764 | 0.01763397
1155.272 | 0.04710378 | 0.03892896 | 0.03604234 | 0.03004816 | 0.0240014
1156.237 | 0.05122735 | 0.04427598 | 0.04002807 | 0.03359668 | 0.02827054
1157.201 | 0.05299198 | 0.04820847 | 0.04120404 | 0.03705883 | 0.03058461
1158.165 | 0.05317721 | 0.04918255 | 0.04067998 | 0.03892354 | 0.03158294
1159.129 | 0.051565 | 0.04666399 | 0.03825514 | 0.03874457 | 0.03108645
1160.094 | 0.04863632 | 0.04241261 | 0.03492953 | 0.0370277 | 0.029098
1161.058 | 0.04472927 | 0.03755804 | 0.03160877 | 0.03401727 | 0.02516201
1162.022 | 0.03999788 | 0.03240172 | 0.02818991 | 0.03000924 | 0.0199886
1162.986 | 0.03429413 | 0.02790565 | 0.02388697 | 0.02593919 | 0.01603822
1163.951 | 0.02812588 | 0.02425691 | 0.01910572 | 0.02199614 | 0.01338446
1164.915 | 0.02451513 | 0.02200299 | 0.01599613 | 0.01847422 | 0.01179512
1165.879 | 0.0247499 | 0.02130279 | 0.01533825 | 0.0151409 | 0.01108356
1166.843 | 0.02744636 | 0.02201075 | 0.01676526 | 0.01340458 | 0.01147865
1167.807 | 0.03093243 | 0.02391138 | 0.02023875 | 0.01607898 | 0.01334
1168.772 | 0.03541115 | 0.02722078 | 0.02547899 | 0.02206685 | 0.01671879
1169.736 | 0.04156905 | 0.03274966 | 0.03188952 | 0.02856677 | 0.0221879
1170.7 | 0.04938264 | 0.04046204 | 0.03928553 | 0.03511918 | 0.02962345
1171.664 | 0.05769141 | 0.04888798 | 0.04697073 | 0.04192926 | 0.03700031
1172.629 | 0.06655672 | 0.05786209 | 0.05535801 | 0.04985865 | 0.04278071
1173.593 | 0.07503501 | 0.06650147 | 0.06338468 | 0.05802166 | 0.04771775
1174.557 | 0.08178099 | 0.07362248 | 0.06956018 | 0.0657229 | 0.05317972
1175.521 | 0.0871183 | 0.07946383 | 0.07420096 | 0.07270581 | 0.05883688
1176.486 | 0.09152994 | 0.08432808 | 0.07780195 | 0.07785679 | 0.0632773
1177.45 | 0.09529209 | 0.08854608 | 0.08063854 | 0.08062271 | 0.06579251
1178.414 | 0.09817094 | 0.09143801 | 0.08248948 | 0.08186251 | 0.06742688
1179.378 | 0.09994726 | 0.09213299 | 0.08296545 | 0.08175398 | 0.06899958
1180.343 | 0.1011482 | 0.09172877 | 0.08284239 | 0.08125608 | 0.07063688
1181.307 | 0.1020382 | 0.09090414 | 0.08257939 | 0.0812716 | 0.07230965
1182.271 | 0.1023275 | 0.08952896 | 0.08197894 | 0.08157421 | 0.07366189
1183.235 | 0.1016134 | 0.08806104 | 0.08105847 | 0.08117461 | 0.07387262
1184.199 | 0.0994153 | 0.08730973 | 0.07956979 | 0.07904146 | 0.07191412
1185.164 | 0.09707609 | 0.08670723 | 0.07865921 | 0.07716383 | 0.06983729
1186.128 | 0.09537486 | 0.08556533 | 0.07964918 | 0.07711514 | 0.06892556
1187.092 | 0.09421851 | 0.08430873 | 0.0816911 | 0.07828368 | 0.06894748
1188.056 | 0.09313762 | 0.08365146 | 0.0828732 | 0.07917173 | 0.06916141
1189.021 | 0.09162402 | 0.08403775 | 0.08228918 | 0.07921326 | 0.06935729
1189.985 | 0.09055532 | 0.08441639 | 0.08110777 | 0.0788832 | 0.06948144
1190.949 | 0.09077675 | 0.08473885 | 0.07915474 | 0.07757277 | 0.06949504
1191.913 | 0.09103146 | 0.08459459 | 0.07703013 | 0.07638164 | 0.0693373
1192.878 | 0.0901877 | 0.08346929 | 0.07521225 | 0.07665688 | 0.06902259
1193.842 | 0.0882828 | 0.08146197 | 0.07393067 | 0.07881246 | 0.06873491
1194.806 | 0.08697318 | 0.08019168 | 0.07331375 | 0.08007477 | 0.06847937
1195.77 | 0.08770963 | 0.08087402 | 0.07438147 | 0.07958202 | 0.06829116
1196.734 | 0.08819328 | 0.08170926 | 0.07547663 | 0.07920065 | 0.06855864
1197.699 | 0.08644399 | 0.08148945 | 0.07511279 | 0.07883578 | 0.06906046
1198.663 | 0.08362982 | 0.08058349 | 0.07407436 | 0.07862344 | 0.06968078
1199.627 | 0.08246769 | 0.08007238 | 0.0743408 | 0.07928105 | 0.07054302
1200.591 | 0.08362342 | 0.07977749 | 0.0770952 | 0.08204428 | 0.07188937
1201.556 | 0.08496284 | 0.07997729 | 0.07861866 | 0.08294121 | 0.07275972
1202.52 | 0.08647398 | 0.08081593 | 0.07809889 | 0.08053033 | 0.07289496
1203.484 | 0.08818466 | 0.08214947 | 0.07731239 | 0.07808601 | 0.07296147
1204.448 | 0.09023917 | 0.08417581 | 0.07759228 | 0.07827856 | 0.07349616
1205.413 | 0.09247434 | 0.08672396 | 0.07877822 | 0.08093332 | 0.07434574
1206.377 | 0.09370131 | 0.08709198 | 0.07984048 | 0.08249459 | 0.0748372
1207.341 | 0.09395284 | 0.08484551 | 0.08108672 | 0.08309447 | 0.07530838
1208.305 | 0.0943526 | 0.08330942 | 0.08220126 | 0.08324925 | 0.07520052
1209.27 | 0.09540275 | 0.08367097 | 0.08299878 | 0.08296856 | 0.07411711
1210.234 | 0.09685544 | 0.08553797 | 0.08399098 | 0.08289397 | 0.07295372
1211.198 | 0.09741378 | 0.08804244 | 0.08617959 | 0.08403743 | 0.07309388
1212.162 | 0.09690849 | 0.09098685 | 0.08936362 | 0.08620327 | 0.07436197
1213.126 | 0.09940796 | 0.09428043 | 0.09138808 | 0.0888985 | 0.07700576
1214.091 | 0.1055589 | 0.09800496 | 0.09198487 | 0.09216372 | 0.08120534
1215.055 | 0.1130402 | 0.1021983 | 0.09348472 | 0.09610465 | 0.08595208
1216.019 | 0.1202672 | 0.1067091 | 0.09817239 | 0.100811 | 0.09058696
1216.983 | 0.1269697 | 0.1115557 | 0.1048722 | 0.1060285 | 0.09483695
1217.948 | 0.1324298 | 0.1175025 | 0.110456 | 0.1115872 | 0.09772766
1218.912 | 0.1366968 | 0.1240859 | 0.1149683 | 0.117173 | 0.09948342
1219.876 | 0.1406172 | 0.1296065 | 0.1191811 | 0.1218071 | 0.1017403
1220.84 | 0.144811 | 0.1336625 | 0.1236441 | 0.1253645 | 0.1054292
1221.805 | 0.1485016 | 0.1366698 | 0.1278039 | 0.1279856 | 0.1093218
1222.769 | 0.1500392 | 0.1382896 | 0.1311889 | 0.1290199 | 0.1118504
1223.733 | 0.1506344 | 0.1393808 | 0.1336297 | 0.1294219 | 0.113557
1224.697 | 0.1521412 | 0.1412235 | 0.1338714 | 0.1307056 | 0.1149851
1225.661 | 0.1543804 | 0.1435927 | 0.1320101 | 0.1326284 | 0.116016
1226.626 | 0.1563575 | 0.1456998 | 0.1307492 | 0.1341068 | 0.1168322
1227.59 | 0.1573324 | 0.1475021 | 0.1326999 | 0.1348573 | 0.1182351
1228.554 | 0.158507 | 0.1490151 | 0.1356109 | 0.1351062 | 0.1193511
1229.518 | 0.1608372 | 0.1498683 | 0.1378298 | 0.1339868 | 0.1185957
1230.483 | 0.1640585 | 0.1506112 | 0.1398024 | 0.1328803 | 0.1174221
1231.447 | 0.1673853 | 0.1517505 | 0.1420111 | 0.1338198 | 0.1179196
1232.411 | 0.1701773 | 0.1530591 | 0.1443719 | 0.1375738 | 0.1206672
1233.375 | 0.1738579 | 0.1553639 | 0.1470643 | 0.1420071 | 0.1244841
1234.34 | 0.1792233 | 0.1590774 | 0.1496708 | 0.1466262 | 0.1304381
1235.304 | 0.1857398 | 0.1641226 | 0.1533495 | 0.1516969 | 0.1362919
1236.268 | 0.1937534 | 0.1711811 | 0.1594464 | 0.1576203 | 0.1397647
1237.232 | 0.2028548 | 0.1798205 | 0.1675948 | 0.1642267 | 0.1412652
1238.197 | 0.2104535 | 0.1871026 | 0.1748931 | 0.1703929 | 0.1447842
1239.161 | 0.2139117 | 0.1904791 | 0.1803506 | 0.1755656 | 0.1529662
1240.125 | 0.2188663 | 0.1953224 | 0.1856912 | 0.180753 | 0.1602879
1241.089 | 0.2279416 | 0.2039116 | 0.1911827 | 0.1862741 | 0.1657335
1242.053 | 0.237895 | 0.2135601 | 0.1969282 | 0.1919963 | 0.1701649
1243.018 | 0.2445348 | 0.2209309 | 0.2029374 | 0.1976093 | 0.1743205
1243.982 | 0.2463814 | 0.2251967 | 0.2091731 | 0.2029209 | 0.1778805
1244.946 | 0.2511672 | 0.2306557 | 0.2161223 | 0.2093152 | 0.182891
1245.91 | 0.2591898 | 0.2370424 | 0.2237017 | 0.2170481 | 0.1897597
1246.875 | 0.2686132 | 0.2445863 | 0.2314174 | 0.2242627 | 0.1961101
1247.839 | 0.2786701 | 0.2536102 | 0.2389317 | 0.229601 | 0.2002174
1248.803 | 0.2891785 | 0.2635998 | 0.2463645 | 0.233954 | 0.2032377
1249.767 | 0.3000939 | 0.2733599 | 0.2546791 | 0.240952 | 0.2098591
1250.732 | 0.311769 | 0.2832383 | 0.2642015 | 0.2509182 | 0.2203717
1251.696 | 0.3246652 | 0.2944594 | 0.2744118 | 0.2615604 | 0.2308449
1252.66 | 0.3388467 | 0.3072474 | 0.2850829 | 0.2723662 | 0.2404733
1253.624 | 0.3527956 | 0.3198279 | 0.2959911 | 0.2827029 | 0.2487231
1254.589 | 0.3649797 | 0.3302419 | 0.3077687 | 0.2921476 | 0.2543367
1255.553 | 0.3762093 | 0.3395366 | 0.3199178 | 0.3010628 | 0.2587631
1256.517 | 0.3891412 | 0.3513427 | 0.33134 | 0.3104652 | 0.266728
1257.481 | 0.4035075 | 0.365112 | 0.3420894 | 0.320438 | 0.2775918
1258.445 | 0.4161459 | 0.3762099 | 0.3509543 | 0.3297417 | 0.2863769
1259.41 | 0.4256363 | 0.3818766 | 0.3571751 | 0.338006 | 0.2899943
1260.374 | 0.4309709 | 0.383684 | 0.36023 | 0.3433736 | 0.2908838
1261.338 | 0.4310785 | 0.3829973 | 0.3590791 | 0.3431034 | 0.2912317
1262.302 | 0.4263948 | 0.3795479 | 0.35467 | 0.3391702 | 0.2905358
1263.267 | 0.4169132 | 0.3727067 | 0.3478094 | 0.3344921 | 0.2880118
1264.231 | 0.4032956 | 0.3629321 | 0.3392035 | 0.3298787 | 0.283985
1265.195 | 0.3890532 | 0.3526897 | 0.3313529 | 0.3239993 | 0.2801772
1266.159 | 0.3742611 | 0.3424579 | 0.3271399 | 0.3142411 | 0.2780043
1267.124 | 0.3600903 | 0.3319738 | 0.3214902 | 0.3042844 | 0.2749661
1268.088 | 0.3472931 | 0.3205012 | 0.3099963 | 0.2957937 | 0.268867
1269.052 | 0.3353192 | 0.3085891 | 0.2952537 | 0.2884068 | 0.2609055
1270.016 | 0.323517 | 0.2976764 | 0.2825512 | 0.2816931 | 0.2537577
1270.98 | 0.3115543 | 0.2887755 | 0.2726241 | 0.275499 | 0.2483421
1271.945 | 0.3007849 | 0.2801461 | 0.2655659 | 0.2708369 | 0.2434884
1272.909 | 0.2908619 | 0.2703987 | 0.2627271 | 0.2691053 | 0.2388315
1273.873 | 0.2817195 | 0.2614603 | 0.2604301 | 0.2665807 | 0.2342807
1274.837 | 0.2733515 | 0.2547645 | 0.2566594 | 0.2605802 | 0.2298628
1275.802 | 0.266063 | 0.2503896 | 0.2518054 | 0.2518486 | 0.2258372
1276.766 | 0.2611798 | 0.2469956 | 0.2478795 | 0.2463166 | 0.2228257
1277.73 | 0.2591057 | 0.2445096 | 0.2448069 | 0.2443309 | 0.2205665
1278.694 | 0.2564131 | 0.2418771 | 0.2415299 | 0.2430116 | 0.2192261
1279.659 | 0.2518398 | 0.2386096 | 0.2375084 | 0.2416927 | 0.2189899
1280.623 | 0.2468871 | 0.2351612 | 0.2333949 | 0.2401155 | 0.2188143
1281.587 | 0.2438877 | 0.2322836 | 0.2300997 | 0.2377624 | 0.2172093
1282.551 | 0.2430858 | 0.2304135 | 0.2280908 | 0.2353221 | 0.2148387
1283.516 | 0.2436651 | 0.2301214 | 0.2284801 | 0.2355029 | 0.2140798
1284.48 | 0.2453916 | 0.2312592 | 0.231082 | 0.2381856 | 0.2149136
1285.444 | 0.2480309 | 0.2339998 | 0.2350939 | 0.242642 | 0.2180737
1286.408 | 0.251481 | 0.2388428 | 0.2403402 | 0.249071 | 0.224807
1287.372 | 0.2556603 | 0.2446188 | 0.2461929 | 0.2559313 | 0.2326661
1288.337 | 0.2613287 | 0.2502181 | 0.2524165 | 0.2607152 | 0.2384737
1289.301 | 0.2679457 | 0.2558999 | 0.2589373 | 0.2649504 | 0.2432242
1290.265 | 0.2738162 | 0.2615334 | 0.2649332 | 0.2714738 | 0.2479858
1291.229 | 0.2785823 | 0.2670886 | 0.2702327 | 0.2808477 | 0.2529975
1292.194 | 0.283604 | 0.2729783 | 0.2758855 | 0.2896229 | 0.2590933
1293.158 | 0.2899316 | 0.2796261 | 0.283006 | 0.2950209 | 0.268646
1294.122 | 0.296122 | 0.2860458 | 0.2897876 | 0.2991598 | 0.2772642
1295.086 | 0.3016199 | 0.292183 | 0.2948988 | 0.3036711 | 0.2813078
1296.051 | 0.3059045 | 0.2972419 | 0.2984662 | 0.3078627 | 0.2818477
1297.015 | 0.3084988 | 0.3001028 | 0.3014761 | 0.3105653 | 0.2821466
1297.979 | 0.3095262 | 0.3000098 | 0.3062792 | 0.3117689 | 0.2844096
1298.943 | 0.3097109 | 0.2996585 | 0.308568 | 0.3123274 | 0.2854034
1299.907 | 0.3093824 | 0.3001496 | 0.3069458 | 0.3118484 | 0.2838714
1300.872 | 0.3078855 | 0.2995669 | 0.3033865 | 0.3111741 | 0.2817425
1301.836 | 0.3044351 | 0.2959705 | 0.298319 | 0.3112366 | 0.2801501
1302.8 | 0.2987669 | 0.2892417 | 0.2915602 | 0.3114738 | 0.278697
1303.764 | 0.2920748 | 0.2838494 | 0.2863066 | 0.3072443 | 0.2759779
1304.729 | 0.284827 | 0.2811991 | 0.2840949 | 0.2982833 | 0.2730044
1305.693 | 0.2782748 | 0.2779457 | 0.2807849 | 0.2895719 | 0.2678498
1306.657 | 0.2725288 | 0.2729382 | 0.2748805 | 0.2821467 | 0.2592085
1307.621 | 0.2664994 | 0.265903 | 0.2667689 | 0.2744996 | 0.248687
1308.586 | 0.2591143 | 0.2564358 | 0.2568721 | 0.2644915 | 0.2388891
1309.55 | 0.2502779 | 0.2447107 | 0.2453659 | 0.25247 | 0.2294881
1310.514 | 0.2407742 | 0.2326775 | 0.2346322 | 0.2419253 | 0.2198599
1311.478 | 0.2313965 | 0.2213192 | 0.2254491 | 0.2336536 | 0.2107248
1312.443 | 0.2217343 | 0.2112655 | 0.2166047 | 0.225845 | 0.2021858
1313.407 | 0.2099051 | 0.2022766 | 0.2062683 | 0.2164422 | 0.1934541
1314.371 | 0.1978301 | 0.1933092 | 0.1952618 | 0.206004 | 0.1843661
1315.335 | 0.1894155 | 0.1839049 | 0.1850312 | 0.1957379 | 0.1754513
1316.299 | 0.1827724 | 0.1744469 | 0.1757095 | 0.1858057 | 0.166794
1317.264 | 0.1748761 | 0.1656515 | 0.1680342 | 0.1767338 | 0.1586061
1318.228 | 0.1651206 | 0.1576858 | 0.1621822 | 0.1686522 | 0.1509495
1319.192 | 0.1563684 | 0.1504048 | 0.1561009 | 0.1608337 | 0.1441003
1320.156 | 0.1498801 | 0.1432612 | 0.147868 | 0.1519997 | 0.1378425
1321.121 | 0.1446776 | 0.1371323 | 0.1399914 | 0.1441567 | 0.1326403
1322.085 | 0.1414877 | 0.1335259 | 0.1341428 | 0.1391147 | 0.1299502
1323.049 | 0.1396003 | 0.1317295 | 0.1301909 | 0.1363695 | 0.1288897
1324.013 | 0.1366943 | 0.1293313 | 0.1270075 | 0.1339776 | 0.1267174
1324.978 | 0.131043 | 0.1247611 | 0.1239151 | 0.131495 | 0.1218976
1325.942 | 0.1259773 | 0.1208883 | 0.1213525 | 0.1284072 | 0.1170973
1326.906 | 0.122204 | 0.1187181 | 0.1204441 | 0.125019 | 0.1123639
1327.87 | 0.1190544 | 0.116728 | 0.1191824 | 0.1216628 | 0.1088986
1328.834 | 0.1159845 | 0.1137164 | 0.1158643 | 0.118344 | 0.1078652
1329.799 | 0.1130938 | 0.1099892 | 0.1110702 | 0.1151803 | 0.1085902
1330.763 | 0.1113302 | 0.1073052 | 0.1080467 | 0.1130342 | 0.1075969
1331.727 | 0.110484 | 0.1054723 | 0.1065977 | 0.1117049 | 0.1047202
1332.691 | 0.1079245 | 0.10331 | 0.1050994 | 0.110024 | 0.1002384
1333.656 | 0.1030281 | 0.1007071 | 0.1034 | 0.1079933 | 0.09425072
1334.62 | 0.09848563 | 0.09854833 | 0.1016567 | 0.1053694 | 0.08886358
1335.584 | 0.09772564 | 0.0984458 | 0.09988277 | 0.1006524 | 0.08662347
1336.548 | 0.09914557 | 0.09916601 | 0.09828012 | 0.09576898 | 0.08647138
1337.513 | 0.1000342 | 0.09763274 | 0.09700702 | 0.09444107 | 0.08679292
1338.477 | 0.1000614 | 0.09435334 | 0.09577077 | 0.09568104 | 0.08708462
1339.441 | 0.09929869 | 0.09210963 | 0.09412238 | 0.09609398 | 0.08660379
1340.405 | 0.097322 | 0.09288221 | 0.09165357 | 0.0932033 | 0.08431808
1341.37 | 0.09470041 | 0.09322196 | 0.0884494 | 0.08998992 | 0.08173016
1342.334 | 0.09172361 | 0.09133679 | 0.08368167 | 0.08873804 | 0.08017691
1343.298 | 0.08886817 | 0.08872391 | 0.07943113 | 0.08806598 | 0.07891616
1344.262 | 0.08667792 | 0.08690032 | 0.0781839 | 0.08644415 | 0.07729515
1345.226 | 0.08500243 | 0.0858238 | 0.08008776 | 0.08341756 | 0.07501401
1346.191 | 0.08236845 | 0.0830806 | 0.07977865 | 0.08110246 | 0.07186709
1347.155 | 0.0781415 | 0.07774806 | 0.07595806 | 0.08124361 | 0.06694845
1348.119 | 0.07445723 | 0.07258639 | 0.07211928 | 0.07954192 | 0.06325035
1349.083 | 0.07268038 | 0.06849069 | 0.06927147 | 0.0745424 | 0.06247344
1350.048 | 0.07139837 | 0.06539821 | 0.06738314 | 0.06861675 | 0.06277649
1351.012 | 0.06756584 | 0.06276247 | 0.06635443 | 0.064788 | 0.06067538
1351.976 | 0.06084593 | 0.06030313 | 0.06593586 | 0.06280744 | 0.05584339
1352.94 | 0.05589983 | 0.05791065 | 0.06277968 | 0.06000217 | 0.05226718
1353.905 | 0.05291416 | 0.05560712 | 0.05680513 | 0.0563153 | 0.05010342
1354.869 | 0.05030909 | 0.05300292 | 0.05128579 | 0.0529041 | 0.0476472
1355.833 | 0.04732318 | 0.04998547 | 0.04838222 | 0.05084748 | 0.04387287
1356.797 | 0.04492293 | 0.0473147 | 0.04728844 | 0.04960764 | 0.04031777
1357.761 | 0.0446868 | 0.04578877 | 0.04716397 | 0.04791736 | 0.03913596
1358.726 | 0.04514019 | 0.04462245 | 0.04693504 | 0.04567245 | 0.03901275
1359.69 | 0.04378002 | 0.04280398 | 0.04476144 | 0.04284246 | 0.03772748
1360.654 | 0.04019722 | 0.04013339 | 0.04036385 | 0.03945276 | 0.03492067
1361.618 | 0.03626799 | 0.03675577 | 0.03553123 | 0.03616797 | 0.03233497
1362.583 | 0.03300037 | 0.03210833 | 0.03134208 | 0.03399296 | 0.0318276
1363.547 | 0.03016452 | 0.02804583 | 0.02736914 | 0.03190538 | 0.03130742
1364.511 | 0.0275066 | 0.02542299 | 0.02209521 | 0.02897088 | 0.02925981
1365.475 | 0.02479839 | 0.02362918 | 0.01685186 | 0.02541462 | 0.02614629
1366.44 | 0.02193947 | 0.02189751 | 0.01460617 | 0.0219819 | 0.02325762
1367.404 | 0.01879823 | 0.02061929 | 0.01763395 | 0.0185699 | 0.02136589
1368.368 | 0.01696597 | 0.01937062 | 0.01917816 | 0.01676494 | 0.01871751
1369.332 | 0.01656018 | 0.01758226 | 0.01850617 | 0.01654826 | 0.01399363
1370.297 | 0.01628998 | 0.01627295 | 0.01710224 | 0.01716756 | 0.01093004
1371.261 | 0.01546326 | 0.01618139 | 0.01568269 | 0.01863422 | 0.01229007
1372.225 | 0.01433177 | 0.01687703 | 0.01429448 | 0.02029141 | 0.01614501
1373.189 | 0.01340723 | 0.01697991 | 0.01269794 | 0.01960756 | 0.01623846
1374.153 | 0.0125315 | 0.01637872 | 0.01086827 | 0.01683314 | 0.01307556
1375.118 | 0.01091163 | 0.01450248 | 0.008933493 | 0.01378414 | 0.01014113
1376.082 | 0.008439666 | 0.01129148 | 0.006949284 | 0.01083161 | 0.008102919
1377.046 | 0.006340864 | 0.008296281 | 0.005589225 | 0.008546014 | 0.006663387
1378.01 | 0.005635292 | 0.00681952 | 0.005856956 | 0.007681968 | 0.005675871
1378.975 | 0.005789922 | 0.006167502 | 0.006634744 | 0.007452029 | 0.005036339
1379.939 | 0.006266791 | 0.00539108 | 0.006429832 | 0.00690657 | 0.004289737