## Figure7
Time (min) | Viscosity (Pa-s) | Time (min) | Storage Modulus G' (Pa) | Loss modulus G'' (Pa) | Time (min) | Norm. Peak Height (788 cm-1) | Norm. Peak Height (1260 cm-1) | Standard error, Norm. Peak Height (788 cm-1) | Standard error, Norm. Peak Height (1260 cm-1)
0.5416667 | 0.04909 | 75.88333 | 108.2 | 169 | 1.8 | 0.928573898 | 1.007663979 | 0.152852072 | 0.102690627
1.041667 | 0.042 | 76.41667 | 165.7 | 212.7 | 4.95 | 0.976213918 | 1.016534954 | 0.150144671 | 0.095104593
1.541667 | 0.03902 | 76.88333 | 242.1 | 249.8 | 8.116666667 | 1.013545125 | 1.046197158 | 0.106966311 | 0.05270846
2.041667 | 0.03716 | 77.4 | 368.9 | 294.1 | 11.28333333 | 0.959750199 | 0.999584188 | 0.169478592 | 0.059664748
2.541667 | 0.03565 | 77.93333 | 551.5 | 326.7 | 14.43333333 | 0.953708548 | 1.032899691 | 0.094943092 | 0.101579294
3.041667 | 0.03465 | 78.4 | 754.7 | 339.4 | 17.58333333 | 1.011343376 | 1.064403128 | 0.086456862 | 0.060204914
3.541667 | 0.03371 | 78.86667 | 1016 | 342.5 | 20.73333333 | 1.06328017 | 1.078820223 | 0.165677916 | 0.060713528
4.041667 | 0.03319 | 79.38333 | 1349 | 333.1 | 23.88333333 | 1.045914168 | 1.047910113 | 0.13626294 | 0.092087459
4.541667 | 0.03289 | 79.9 | 1758 | 315.3 | 27.03333333 | 1.000120313 | 1.055247247 | 0.103513732 | 0.072432969
5.041667 | 0.03262 | 80.36667 | 2157 | 300.1 | 30.18333333 | 0.99553238 | 1.061072521 | 0.089249471 | 0.072220005
5.541667 | 0.03246 | 80.88333 | 2671 | 279.7 | 33.33333333 | 0.943005142 | 0.98145728 | 0.112286333 | 0.073398586
6.041667 | 0.03221 | 81.4 | 3211 | 265.4 | 36.48333346 | 0.976824253 | 1.038872188 | 0.091221518 | 0.043131884
6.541667 | 0.03212 | 81.91667 | 3787 | 247.1 | 39.63333321 | 0.894144949 | 0.973451827 | 0.081964171 | 0.093434135
7.033333 | 0.03217 | 82.38333 | 4381 | 235.7 | 42.78333321 | 0.879304211 | 0.931728603 | 0.093642534 | 0.045446277
7.533333 | 0.0322 | 82.9 | 5058 | 223.1 | 45.93333333 | 0.943436649 | 0.982240444 | 0.130979812 | 0.015367562
8.033333 | 0.03219 | 83.41667 | 5757 | 214.9 | 49.08333333 | 0.904791081 | 0.953207002 | 0.109166631 | 0.040445657
8.533333 | 0.03214 | 83.88333 | 6422 | 204.4 | 52.23333333 | 0.918712897 | 1.010001056 | 0.098943215 | 0.08774511
9.033333 | 0.03229 | 84.4 | 7258 | 199.3 | 55.38333333 | 0.818379688 | 0.951194603 | 0.189448636 | 0.115051263
9.533333 | 0.03248 | 84.91667 | 8094 | 196.4 | 58.53333333 | 0.823946757 | 0.921414135 | 0.113947952 | 0.077361081
10.03333 | 0.03264 | 85.38333 | 8862 | 188.6 | 61.68333333 | 0.839032044 | 0.950344379 | 0.161633541 | 0.092718707
10.53333 | 0.03271 | 85.9 | 9765 | 185.2 | 64.83333333 | 0.808929474 | 0.926476294 | 0.081557523 | 0.076567089
11.03333 | 0.03283 | 86.41667 | 10760 | 181.3 | 67.98333333 | 0.818348333 | 0.887313668 | 0.150690943 | 0.07728516
11.53333 | 0.03294 | 86.88333 | 11640 | 183.6 | 71.13333333 | 0.720884801 | 0.811584347 | 0.058434626 | 0.066530632
12.03333 | 0.0331 | 87.38333 | 12680 | 177.3 | 74.28333346 | 0.732692535 | 0.908502526 | 0.084839762 | 0.096409187
12.53333 | 0.03331 | 87.9 | 13740 | 176.9 | 77.43333346 | 0.742621478 | 0.886282346 | 0.103958439 | 0.066666996
13.03333 | 0.03355 | 88.36667 | 14720 | 179.6 | 80.6 | 0.645599641 | 0.812381591 | 0.06696988 | 0.081320832
13.53333 | 0.03376 | 88.88333 | 15850 | 175.1 | 83.75 | 0.669691655 | 0.82398429 | 0.134566589 | 0.132668905
14.03333 | 0.03399 | 89.4 | 17070 | 175.1 | 86.9 | 0.715497803 | 0.82038865 | 0.176051586 | 0.086960509
14.53333 | 0.03417 | 89.86667 | 18170 | 182.4 | 90.06666667 | 0.64618818 | 0.846484918 | 0.132886239 | 0.064998458
15.03333 | 0.03431 | 90.38333 | 19440 | 176.7 | 93.21666667 | 0.665991236 | 0.819584019 | 0.082769653 | 0.081971203
15.53333 | 0.03463 | 90.9 | 20760 | 180.7 | 96.36666667 | 0.612284822 | 0.818454604 | 0.096758508 | 0.051390428
16.03333 | 0.03491 | 91.41667 | 22090 | 185.1 | 99.51666667 | 0.621390313 | 0.766466119 | 0.1393293 | 0.086313019
16.53333 | 0.035 | 91.86667 | 23320 | 180.9 | 102.6666667 | 0.652815518 | 0.833079994 | 0.104199448 | 0.123685584
17.03333 | 0.0354 | 92.38333 | 24730 | 184.4 | 105.8166667 | 0.694192392 | 0.86990789 | 0.147768543 | 0.094744546
17.53333 | 0.03563 | 92.9 | 26170 | 192 | 108.9666667 | 0.538363208 | 0.744023425 | 0.133518188 | 0.055802373
18.03333 | 0.03597 | 93.36667 | 27530 | 187.3 | 112.1166667 | 0.564552063 | 0.774916665 | 0.120412735 | 0.073966753
18.53333 | 0.0362 | 93.88333 | 29080 | 188 | 115.2666667 | 0.558260416 | 0.748314951 | 0.18007239 | 0.091318841
19.03333 | 0.03661 | 94.4 | 30680 | 201 | 118.4166668 | 0.46169701 | 0.679872996 | 0.172866378 | 0.064993777
19.53333 | 0.0369 | 94.91667 | 32300 | 198.9 | 121.5666665 | 0.481048071 | 0.713738166 | 0.101360191 | 0.07268997
20.03333 | 0.03721 | 95.36667 | 33810 | 195 | 124.7166665 | 0.485860052 | 0.699656621 | 0.087948811 | 0.094338246
20.53333 | 0.03771 | 95.88333 | 35480 | 200.3 | 127.8666667 | 0.401805279 | 0.74040571 | 0.077856816 | 0.077432135
21.03333 | 0.03806 | 96.4 | 37190 | 206.4 | 131.0166667 | 0.465437543 | 0.692850948 | 0.181597941 | 0.066210076
21.53333 | 0.03846 | 96.86667 | 38780 | 208.5 | 134.1666667 | 0.411456014 | 0.675197229 | 0.118937885 | 0.076665001
22.03333 | 0.03883 | 97.38333 | 40570 | 215.5 | 137.3166667 | 0.398481598 | 0.647246878 | 0.120690213 | 0.050789693
22.53333 | 0.03925 | 97.9 | 42390 | 209.5 | 140.4666667 | 0.422538883 | 0.639810986 | 0.118600904 | 0.072891455
23.03333 | 0.03971 | 98.41667 | 44280 | 218.3 | 143.6166667 | 0.356176955 | 0.660282114 | 0.112171895 | 0.053899722
23.53333 | 0.04001 | 98.88333 | 46020 | 223.2 | 146.7666667 | 0.376628434 | 0.672877059 | 0.100317868 | 0.064240269
24.03333 | 0.04027 | 99.4 | 47990 | 224.9 | 149.9166667 | 0.380261611 | 0.664647107 | 0.086087498 | 0.069245746
24.53333 | 0.04092 | 99.9 | 50000 | 237.7 | 153.0666667 | 0.28872725 | 0.604569066 | 0.118716969 | 0.061512608
25.03333 | 0.04141 | 100.3667 | 51830 | 230.7 | 156.2166668 | 0.330783404 | 0.606356175 | 0.138363447 | 0.063452253
25.53333 | 0.04167 | 100.8833 | 53920 | 236.3 | 159.3666668 | 0.373085894 | 0.626917513 | 0.136573893 | 0.076807616
26.03333 | 0.04233 | 101.4 | 56020 | 234.5 | 162.5166665 | 0.273472076 | 0.580530115 | 0.143485408 | 0.077007221
26.53333 | 0.0426 | 101.9167 | 58200 | 225.1 | 165.6666667 | 0.286589372 | 0.575637733 | 0.079796418 | 0.069169564
27.03333 | 0.04325 | 102.3833 | 60130 | 244 | 168.8166667 | 0.322196181 | 0.56225668 | 0.054348466 | 0.073709523
27.53333 | 0.04371 | 102.8833 | 62300 | 255.6 | 171.9666667 | 0.277069894 | 0.608200452 | 0.129860659 | 0.069927888
28.03333 | 0.04409 | 103.4 | 64570 | 254.8 | 175.1166667 | 0.187665088 | 0.525742458 | 0.093412999 | 0.079184863
28.53333 | 0.04471 | 103.8667 | 66590 | 243.4 | 178.2666667 | 0.196500789 | 0.502421153 | 0.101671966 | 0.047043471
29.03333 | 0.04545 | 104.3833 | 68900 | 272.5 | 181.4166667 | 0.264922659 | 0.551254676 | 0.075304123 | 0.069852103
29.53333 | 0.04598 | 104.9 | 71190 | 263.9 | 184.5666667 | 0.210727144 | 0.522628003 | 0.106576563 | 0.090048705
30.03333 | 0.0465 | 105.3667 | 73340 | 273.3 | 187.7166667 | 0.240929439 | 0.593068921 | 0.123533699 | 0.098524257
30.53333 | 0.04711 | 105.8833 | 75790 | 271.6 | 190.8666667 | 0.22301235 | 0.532386731 | 0.113327376 | 0.092961294
31.03333 | 0.04779 | 106.4 | 78270 | 287.2 | 194.0166667 | 0.184044793 | 0.495103061 | 0.062703551 | 0.056720567
31.53333 | 0.04818 | 106.9 | 80800 | 301.2 | 197.1666668 | 0.300589578 | 0.520021611 | 0.098524857 | 0.039671432
32.03333 | 0.0486 | 107.3667 | 83090 | 304.8 | 200.3166665 | 0.250087755 | 0.571704176 | 0.067155919 | 0.069176106
32.53333 | 0.04962 | 107.8833 | 85690 | 292.9 | 203.4666665 | 0.220231243 | 0.503209746 | 0.140457692 | 0.052305475
33.03333 | 0.05029 | 108.4 | 88310 | 298.8 | 206.6166667 | 0.143982051 | 0.463337136 | 0.094255789 | 0.064133235
33.53333 | 0.05058 | 108.9167 | 90890 | 319.7 | 209.7666667 | 0.210163872 | 0.451286861 | 0.166001365 | 0.064896203
34.03333 | 0.05167 | 109.3833 | 93280 | 314.1 | 212.9166667 | 0.133547551 | 0.467293227 | 0.100628387 | 0.079921622
34.53333 | 0.05201 | 109.8833 | 95940 | 334.7 | 216.0666667 | 0.135524823 | 0.480238325 | 0.096883572 | 0.078810109
35.03333 | 0.05324 | 110.4 | 98590 | 349.1 | 219.2166667 | 0.194131024 | 0.464370005 | 0.087735539 | 0.097104424
35.53333 | 0.05393 | 110.8667 | 101100 | 342.5 | 222.3666667 | 0.211013949 | 0.497423097 | 0.077797029 | 0.057265306
36.03333 | 0.05441 | 111.3833 | 103900 | 318.3 | 225.5333333 | 0.157885485 | 0.451070921 | 0.0607357 | 0.082306686
36.53333 | 0.05555 | 111.9 | 106600 | 340 | 228.6833333 | 0.10253625 | 0.478810601 | 0.057947774 | 0.05450665
37.03333 | 0.0567 | 112.4167 | 109500 | 331.3 | 231.8333333 | 0.094748213 | 0.454969591 | 0.097746379 | 0.061335673
37.53333 | 0.05764 | 112.9 | 111900 | 353.8 | 235 | 0.070817523 | 0.409610869 | 0.140157896 | 0.094609862
38.03333 | 0.0585 | 113.4167 | 114800 | 354.8 | 238.2166667 | 0.043633211 | 0.396698226 | 0.071718353 | 0.050466359
38.53333 | 0.05959 | 113.8667 | 117500 | 366.3 | 241.4333333 | 0.068270145 | 0.420228984 | 0.070857145 | 0.080343165
39.03333 | 0.06047 | 114.3833 | 120400 | 355.6
39.53333 | 0.06097 | 114.9 | 123500 | 358.7
40.03333 | 0.06223 | 115.4167 | 126500 | 383.4
40.53333 | 0.06364 | 115.8833 | 129200 | 386
41.03333 | 0.06449 | 116.4 | 132400 | 378.4
41.53333 | 0.06593 | 116.8667 | 135300 | 384
42.03333 | 0.06711 | 117.3833 | 138500 | 381.1
42.53333 | 0.0685 | 117.9 | 141600 | 377.2
43.03333 | 0.06912 | 118.4167 | 144800 | 391.3
43.53333 | 0.0716 | 118.8833 | 147700 | 412.5
44.03333 | 0.07252 | 119.3833 | 150700 | 437.1
44.53333 | 0.07411 | 119.9 | 154100 | 444.6
45.03333 | 0.07543 | 120.3667 | 157000 | 448.1
45.53333 | 0.07674 | 120.8833 | 160300 | 407.4
46.03333 | 0.07872 | 121.4 | 163500 | 445.2
46.53333 | 0.08081 | 121.9167 | 167000 | 468
47.03333 | 0.08288 | 122.3667 | 170000 | 461.3
47.53333 | 0.0856 | 122.8833 | 173400 | 478.1
48.03333 | 0.08586 | 123.4 | 176800 | 477.3
48.53333 | 0.08915 | 123.8667 | 179500 | 490.6
49.03333 | 0.09229 | 124.3833 | 182900 | 517.4
49.53333 | 0.09327 | 124.9 | 186400 | 497.1
50.03333 | 0.09722 | 125.4167 | 189900 | 503.2
50.53333 | 0.09904 | 125.8833 | 193100 | 525.6
51.03333 | 0.1001 | 126.3833 | 196600 | 536
51.53333 | 0.105 | 126.9 | 200300 | 519.9
52.03333 | 0.1098 | 127.3667 | 203600 | 534.2
52.53333 | 0.1113 | 127.8833 | 207100 | 537.1
53.03333 | 0.1149 | 128.4 | 210900 | 569.3
53.53333 | 0.1187 | 128.9167 | 214400 | 595.8
54.03333 | 0.1233 | 129.3667 | 217800 | 538.1
54.53333 | 0.1302 | 129.8833 | 221400 | 604.4
55.03333 | 0.1313 | 130.4 | 225300 | 556.5
55.53333 | 0.135 | 130.8667 | 228800 | 563.9
56.03333 | 0.1413 | 131.3833 | 232500 | 660.7
56.53333 | 0.1479 | 131.8833 | 236300 | 609.3
57.03333 | 0.1538 | 132.4 | 240100 | 568
57.53333 | 0.1612 | 132.8667 | 243400 | 635.2
58.03333 | 0.1675 | 133.3833 | 247200 | 640
58.53333 | 0.1738 | 133.9 | 251000 | 633.9
59.03333 | 0.1892 | 134 | 251700 | 710.1
59.53333 | 0.2028 | 134.5333 | 255100 | 634.7
60.03333 | 0.2053 | 134.9833 | 258500 | 655
60.53333 | 0.218 | 135.5 | 262400 | 631.8
61.03333 | 0.2327 | 136.0167 | 266300 | 701.5
61.53333 | 0.2476 | 136.5333 | 270100 | 680.8
62.03333 | 0.2705 | 137 | 273700 | 711
62.53333 | 0.3128 | 137.5 | 277400 | 756.1
63.03333 | 0.3175 | 138.0167 | 281600 | 719.3
63.53333 | 0.3592 | 138.5333 | 285500 | 770.4
64.03333 | 0.4185 | 139 | 288900 | 680.4
64.53333 | 0.4386 | 139.5167 | 293200 | 727.5
65.03333 | 0.5306 | 140.0333 | 297100 | 818
65.53333 | 0.5887 | 140.4833 | 300900 | 747.4
66.03333 | 0.7172 | 141 | 305000 | 773
66.53333 | 0.8075 | 141.5167 | 309200 | 807.1
67.03333 | 0.9739 | 142.0333 | 313100 | 758
67.53333 | 1.091 | 142.5 | 317000 | 819.8
68.03333 | 1.356 | 143.0167 | 321000 | 860.3
68.53333 | 1.603 | 143.5167 | 325100 | 796.1
69.03333 | 1.739 | 144.0333 | 329300 | 821.5
69.53333 | 2.035 | 144.5 | 332700 | 877.5
70.03333 | 2.473 | 145.0167 | 337000 | 809.3
70.53333 | 2.916 | 145.5333 | 340900 | 843.9
71.03333 | 3.472 | 146 | 344800 | 888.3
71.53333 | 4.21 | 146.5 | 349000 | 841.1
72.03333 | 5.231 | 147.0167 | 353000 | 1036
72.53333 | 6.641 | 147.5333 | 357000 | 891.1
73.03333 | 8.785 | 148 | 360800 | 876.1
73.53333 | 11.93 | 148.5167 | 365000 | 900.9
74.03333 | 17.09 | 149.0167 | 369100 | 942.8
74.53333 | 27.18 | 149.4833 | 372800 | 1034
75.03333 | 48.05 | 150 | 377000 | 933.7
75.38333 | 100 | 150.5167 | 381000 | 964.2
|  | 151.0333 | 385400 | 949.6
|  | 151.5 | 388900 | 1054
|  | 152 | 393300 | 1011
|  | 152.5167 | 397400 | 857
|  | 153.0333 | 401800 | 929.8
|  | 153.5 | 405700 | 968.6
|  | 154.0167 | 410400 | 1128
|  | 154.5333 | 414700 | 1003
|  | 155 | 418600 | 1038
|  | 155.5167 | 422700 | 969.2
|  | 156.0167 | 427000 | 1008
|  | 156.4833 | 430800 | 1104
|  | 157 | 435200 | 1113
|  | 157.5 | 439500 | 1070
|  | 158 | 443800 | 1106
|  | 158.5 | 447600 | 1131
|  | 159 | 451800 | 1148
|  | 159.5 | 456200 | 1224
|  | 160 | 460300 | 1067
|  | 160.5 | 464300 | 1073
|  | 161 | 468400 | 1181
|  | 161.5 | 472900 | 1298
|  | 162 | 476900 | 1183
|  | 162.5 | 481200 | 1193
|  | 163 | 485400 | 1194
|  | 163.5 | 489600 | 1171
|  | 164 | 493700 | 1165
|  | 164.5 | 497900 | 1166
|  | 165 | 502500 | 1244
|  | 165.5 | 506200 | 1339
|  | 166 | 512100 | 1596
|  | 166.5 | 516900 | 1117
|  | 167 | 520900 | 1116
|  | 167.5 | 525200 | 1048
|  | 168 | 527400 | 1748
|  | 168.5 | 532700 | 1953
|  | 169 | 536900 | 1642
|  | 169.5 | 541200 | 1640
|  | 170 | 545000 | 1368
|  | 170.5 | 548300 | 1523
|  | 171 | 554500 | 1417
|  | 171.5 | 558300 | 1637
|  | 172 | 562600 | 2083
|  | 172.5 | 567400 | 1196
|  | 173 | 571300 | 1505
|  | 173.5 | 574900 | 2025
|  | 174 | 578300 | 1581
|  | 174.5 | 584200 | 2028
|  | 175 | 588700 | 2035
|  | 175.5 | 592900 | 1257
|  | 176 | 595200 | 1422
|  | 176.5 | 600600 | 1787
|  | 177 | 604400 | 2175
|  | 177.5 | 609800 | 2280
|  | 178 | 614200 | 1318
|  | 178.5 | 617100 | 1466
|  | 179 | 620700 | 1191
|  | 179.5 | 625500 | 1139
|  | 180 | 630900 | 2449
|  | 180.5 | 634800 | 2101
|  | 181 | 639600 | 2227
|  | 181.5 | 644000 | 2240
|  | 182 | 649700 | 1097
|  | 182.5 | 654400 | 1204
|  | 183.1667 | 658800 | 1338
|  | 183.5 | 659400 | 1653
|  | 184 | 666000 | 2175
|  | 184.5 | 670600 | 2012
|  | 185 | 675600 | 1161
|  | 185.6667 | 679400 | 1411
|  | 186.1667 | 683700 | 1578
|  | 186.5 | 684600 | 2667
|  | 187 | 689600 | 1639
|  | 187.6667 | 694200 | 1804
|  | 188.1667 | 700200 | 2689
|  | 188.6667 | 703500 | 1728
|  | 189 | 708200 | 2215
|  | 189.5 | 714000 | 1880
|  | 190.1667 | 718600 | 991.6
|  | 190.6667 | 723600 | 1534
|  | 191 | 724800 | 1214
|  | 191.5 | 729600 | 2288
|  | 192 | 733900 | 2687
|  | 192.5 | 739200 | 2872
|  | 193.1667 | 744400 | 1257
|  | 193.5 | 748800 | 1302
|  | 194 | 749700 | 1680
|  | 194.6667 | 753800 | 3050
|  | 195.1667 | 759100 | 1908
|  | 195.5 | 764300 | 2607
|  | 196 | 769000 | 1219
|  | 196.5 | 771300 | 2330
|  | 197 | 779100 | 1547
|  | 197.6667 | 779700 | 1689
|  | 198.1667 | 784200 | 1589
|  | 198.5 | 789300 | 3539
|  | 199 | 795200 | 3484
|  | 199.6667 | 800300 | 1197
|  | 200 | 802400 | 3550
|  | 200.5 | 807400 | 3444
|  | 201 | 813000 | 995
|  | 201.6667 | 817900 | 1151
|  | 202.1667 | 821000 | 1269
|  | 202.5 | 821600 | 2030
|  | 203 | 826100 | 1662
|  | 203.6667 | 833300 | 3769
|  | 204.1667 | 838200 | 1122
|  | 204.6667 | 842400 | 3740
|  | 205 | 846400 | 1253
|  | 205.5 | 851000 | 1212
|  | 206 | 851800 | 2102
|  | 206.5 | 859200 | 1198
|  | 207.1667 | 863700 | 3766
|  | 207.6667 | 867900 | 3002
|  | 208 | 868000 | 2085
|  | 208.5 | 873200 | 2612
|  | 209.1667 | 877000 | 2069
|  | 209.6667 | 884200 | 4714
|  | 210.1667 | 885900 | 849.9
|  | 210.5 | 892700 | 1059
|  | 211 | 895000 | 4903
|  | 211.5 | 901100 | 1280
|  | 212 | 905200 | 751.5
|  | 212.6667 | 906000 | 1837
|  | 213.1667 | 913900 | 1413
|  | 213.5 | 916600 | 4699
|  | 214 | 918700 | 405.2
|  | 214.5 | 927200 | 1067
|  | 215.1667 | 929300 | 798.6
|  | 215.5 | 933100 | 1261
|  | 216 | 938700 | 413.5
|  | 216.5 | 943700 | 951.9
|  | 217.1667 | 946900 | 4491
|  | 217.5 | 950600 | 977
|  | 218 | 954400 | 1069
|  | 218.5 | 959200 | 261.2
|  | 219.1667 | 966200 | 4574
|  | 219.5 | 960500 | 4580
|  | 220 | 966000 | 2420
|  | 220.6667 | 971000 | 2556
|  | 221.1667 | 976800 | 2448
|  | 221.5 | 982200 | 1672
|  | 222 | 986600 | 5348
|  | 222.6667 | 991700 | 5501
|  | 223 | 993600 | 6227
|  | 223.5 | 996000 | 2873
|  | 224.1667 | 1005000 | 556.8
|  | 224.6667 | 1009000 | 379.9
|  | 225 | 1008000 | 2355
|  | 225.5 | 1016000 | 5909
|  | 226 | 1014000 | 5585
|  | 226.5 | 1024000 | 6585
|  | 227.1667 | 1023000 | 2768
|  | 227.6667 | 1030000 | 2254
|  | 228 | 1038000 | 3418
|  | 228.5 | 1040000 | 4382
|  | 229 | 1046000 | 5116
|  | 229.6667 | 1047000 | 7027
|  | 230 | 1051000 | 5432
|  | 230.5 | 1061000 | 3137
|  | 231.1667 | 1060000 | 607.7
|  | 231.6667 | 1065000 | 6638
|  | 232 | 1065000 | 3265
|  | 232.5 | 1067000 | 6426
|  | 233.1667 | 1069000 | 7215
|  | 233.5 | 1080000 | 288.2
|  | 234 | 1084000 | 4423