## Sheet1
Specimen | Width [mm] | Thickness [mm] | E-mod. change [%] | E-mod. [GPa] | Bending | Freq. [Hz] | R | Peak strain [%] | Strain range [%] | Peak stress [MPa] | Cycles | Comments
EQA01-03 | 25.3 | 4.23 | 0.63724 | 38.228479 | 0.0006901609 | 2.990431 | 0.1 | 1.5 | 1.35 | 573.427185 | 10766
EQA01-09 | 25.41 | 4.17 | 0.126681 | 39.419821 | 0.02682577 | 2.990431 | 0.1 | 1.3 | 1.17 | 512.457673 | 35032
EQA01-11 | 25.41 | 4.21 | -2.236135 | 38.928004 | 0.01560976 | 2.990431 | 0.1 | 1.2 | 1.08 | 467.136048 | 53299
EQA01-04 | 25.29 | 4.3 | 0.274844 | 37.924446 | 0.00333743 | 4 | 0.1 | 1.1 | 0.99 | 417.168906 | 148187
EQA01-06 | 25.28 | 4.26 | -0.356212 | 37.686882 | 0.0112995 | 4 | 0.1 | 1 | 0.9 | 376.86882 | 290916
EQA01-05 | 25.26 | 4.17 | 0.323794 | 38.679305 | 0.003016167 | 5 | 0.1 | 0.9 | 0.81 | 348.113745 | 581856
EQA01-12 | 25.34 | 4.25 | -0.41699 | 37.165168 | 0.004922114 | 5 | 0.1 | 0.85 | 0.765 | 315.903928 | 1350848
EQA01-10 | 25.38 | 4.16 | 0.060162 | 38.283704 | 0.0002861279 | 5 | 0.1 | 0.8 | 0.72 | 306.269632 | 2000000 | (Run out)
[7 empty] | C | 293313 | 122524.3 | 5.595e+25
[7 empty] | m | 8.285183 | 8.285183 | 7.858424