## Sheet1
Specimen | Width [mm] | Thickness [mm] | E-modulus [GPa] | Max stress [MPa] | Linear strain [%] | Uniform strain [%] | Estimated strain [%] | Comments
EAQ01-01 | 25.24 | 4.25 | 37.58359 | 999.7202 | 2.659991 | 3.250851 | 1.474582
EAQ01-02 | 25.29 | 4.34 | 37.6977 | 1014.048 | 2.689947 | 3.33575 | 1.496326
Average |  |  | 37.64064 | 1006.884 | 2.674969 | 3.293301
Std dev. |  |  | 0.08069045 | 10.13147 | 0.02118195 | 0.06003202
CV [%] |  |  | 0.2143705 | 1.006219 | 0.7918575 | 1.822853