## Plan
Udmattelse
prj nummer | 44584-?? | [7 empty] | dato | emner
Plader: | EQA01 | [6 empty] | Modtaget
Geometri: |  |  |  | Med tabs
| R= | 0.1 |  | Frekvens | 5 Hz
| Specimen | Width | Thickness | Area | Max strain | E-mod 1. load | E-mod. 2. load | Max load | Min Load | Frequency | Cycles to failure | Comments | Prøvemaskine
Date | # | (mm) | (mm) | (mm2) | (%) |  |  | (kN) | (kN) | (Hz)
2015-08-07 | EQA01-01 | 25.24 | 4.25 | 107.27 |  | 37.58 | [6 empty] | 88R1342
2015-08-07 | EQA01-02 | 25.29 | 4.34 | 109.7586 |  | 37.7 | [6 empty] | 88R1342
2015-08-07 | EQA01-03 | 25.3 | 4.23 | 107.019 | 1.5 | 37.99 | 38.23 | 61.37 | 6.14 | 3 | 10766 | 34 C at 3 Hz | 88R1342
2015-08-06 | EQA01-04 | 25.29 | 4.3 | 108.747 | 1.1 | 37.82 | 37.92 | 45.37 | 4.54 | 4 | 148187 | 32 C at 4 Hz | 88R1342
2015-08-06 | EQA01-05 | 25.26 | 4.17 | 105.3342 | 0.9 | 38.55 | 38.68 | 36.67 | 3.67 | 5 | 581856 |  | 88R1331
2015-08-06 | EQA01-06 | 25.28 | 4.26 | 107.6928 | 1 | 37.82 | 37.69 | 40.57 | 4.06 | 4 | 290916 | Vent from 5 to 4 hz becasue of amplitude control | 88R1332
| EQA01-07 | 25.32 | 4.07 | 103.0524
| EQA01-08 | 25.39 | 4.33 | 109.9387 | [7 empty] | run at last, geometry not perfect
2015-08-07 | EQA01-09 | 25.41 | 4.17 | 105.9597 | 1.3 | 39.37 | 39.42 | 54.3 | 5.43 | 3 | 35032 | 33 C at 3 Hz | 88R1342
2015-08-07 | EQA01-10 | 25.38 | 4.16 | 105.5808 | 0.8 | 38.26 | 38.28 | 32.34 | 3.23 | 5 | 2000000 | 32 C at 5 Hz/Runout | 88R1332
2015-08-10 | EQA01-11 | 25.41 | 4.21 | 106.9761 | 1.2 | 39.8 | 38.93 | 49.97 | 4.99 | 3 | 53299 |  | 88R1342
2015-08-10 | EQA01-12 | 25.34 | 4.25 | 107.695 | 0.85 | 37.32 | 37.16 | 34.02 | 3.4 |  | 1350848 |  | 88R1331
[6 empty] | 38.36625 | 38.28875
10766
148187
581856
290916
35032
2000000
53299
1350848

## Results
Udmattelse |  |  | EQA01 Fatigue test
prj nummer
Plader: | EQA01
Geometri:
|  | R= | 0.1 | Frekvens | 5 Hz | [7 empty] | From Ten and Fat Datafiles | [6 empty] | Matlab "DataAnalysis"
Date | Specimen | Width | Thickness | Area | Cycles to failure | Abs Max strain | Strain Range | Peak stress | Max load | Min Load | Mean Load | Amplitude | Ini Emod | E-mod | E-mod 1 | E-mod 2 | Bending ratio | Comments |  | From Ten-files
| # | (mm) | (mm) | (mm2) |  | (%) | (%) | (MPa) | (kN) | (kN) | (kN) | (kN) | (GPa) | (GPa) | (GPa) | (GPa) | ¦E1+E2¦/¦E1+E2¦ |  | Spec. | Modulus a [GPa]: | Modulus b [GPa]: | Modulus a1 [GPa]: | Modulus b1 [GPa]: | Modulus a2 [GPa]: | Modulus b2 [GPa]:
2015-08-07 | EQA01-01 | 25.24 | 4.25 | 107.27 | 0 | 0 | 0 | 0 | 0 | 0 | 0 | 0 | 0 | 37.58 | 0 | 0 | #DIV/0! | 88R1342 |  |  | 37.58
2015-08-07 | EQA01-02 | 25.29 | 4.34 | 109.7586 | 0 | 0 | 0 | 0 | 0 | 0 | 0 | 0 | 0 | 37.7 | 0 | 0 | #DIV/0! | 88R1342 |  |  | 37.7
2015-08-07 | EQA01-03 | 25.3 | 4.23 | 107.019 | 10766 | 1.5 | 1.35 | 573.427185 | 61.3676 | 6.13676 | 33.75218 | 27.61542 | 37.984872 | 38.228479 | 38.254426 | 38.201659 | 0.0006901609 | 88R1342 | EQA01-03 | 37.984872 | 38.228479 | 38.721035 | 38.254426 | 37.276068 | 38.201659
2015-08-06 | EQA01-04 | 25.29 | 4.3 | 108.747 | 148187 | 1.1 | 0.99 | 417.168906 | 45.36587 | 4.536587 | 24.95123 | 20.41464 | 37.820213 | 37.924446 | 38.051265 | 37.798123 | 0.00333743 | 88R1342 | EQA01-04 | 37.820213 | 37.924446 | 38.125467 | 38.051265 | 37.51891 | 37.798123
2015-08-06 | EQA01-05 | 25.26 | 4.17 | 105.3342 | 581856 | 0.9 | 0.81 | 348.113745 | 36.66828 | 3.666828 | 20.16756 | 16.50073 |  | 38.679305 |  |  | #DIV/0! | 88R1331 | EQA01-05 | 38.554064 | 38.679305 | 38.338395 | 38.562886 | 38.771794 | 38.796214
2015-08-06 | EQA01-06 | 25.28 | 4.26 | 107.6928 | 290916 | 1 | 0.9 | 376.86882 | 40.58606 | 4.058606 | 22.32233 | 18.26373 |  | 37.686882 |  |  | #DIV/0! | 88R1332 | EQA01-06 | 37.821127 | 37.686882 | 37.349323 | 37.265368 | 38.303642 | 38.117153
0 | EQA01-07 | 25.32 | 4.07 | 103.0524 | 0 | 0 | 0 | 0 | 0 | 0 | 0 | 0 |  | 0 |  |  | #DIV/0! | 0
0 | EQA01-08 | 25.39 | 4.33 | 109.9387 | 0 | 0 | 0 | 0 | 0 | 0 | 0 | 0 |  | 0 |  |  | #DIV/0! | 0
2015-08-07 | EQA01-09 | 25.41 | 4.17 | 105.9597 | 35032 | 1.3 | 1.17 | 512.457673 | 54.29986 | 5.429986 | 29.86492 | 24.43494 |  | 39.419821 |  |  | #DIV/0! | 88R1342 | EQA01-09 | 39.369884 | 39.419821 | 38.327322 | 38.388979 | 40.459856 | 40.505381
2015-08-07 | EQA01-10 | 25.38 | 4.16 | 105.5808 | 2000000 | 0.8 | 0.72 | 306.269632 | 32.33619 | 3.233619 | 17.78491 | 14.55129 |  | 38.283704 |  |  | #DIV/0! | 88R1332 | EQA01-10 | 38.260672 | 38.283704 | 38.263121 | 38.294539 | 38.257876 | 38.272631
2015-08-10 | EQA01-11 | 25.41 | 4.21 | 106.9761 | 53299 | 1.2 | 1.08 | 467.136048 | 49.97239 | 4.997239 | 27.48482 | 22.48758 |  | 38.928004 |  |  | #DIV/0! | 88R1342 | EQA01-11 | 39.798487 | 38.928004 | 38.223931 | 38.328819 | 41.494061 | 39.544401
2015-08-10 | EQA01-12 | 25.34 | 4.25 | 107.695 | 1350848 | 0.85 | 0.765 | 315.903928 | 34.02127 | 3.402127 | 18.7117 | 15.30957 |  | 37.165168 |  |  | #DIV/0! | 88R1331 | EQA01-12 | 37.320143 | 37.165168 | 37.271027 | 36.983108 | 37.369275 | 37.348979
SN-Curve | Astm Stat
Cycles | Max Strain | Cycles | Strain Range | Cycles | Max Stress |  | Modulus (Gpa) | Cycles @ 1% max strain
0 | 0 | 0 | 0 | 0 | 0 | EQA01 | 38.28875 | 293313
0 | 0 | 0 | 0 | 0 | 0
10766 | 1.5 | 10766 | 1.35 | 10766 | 573.427185
148187 | 1.1 | 148187 | 0.99 | 148187 | 417.168906
581856 | 0.9 | 581856 | 0.81 | 581856 | 348.113745
290916 | 1 | 290916 | 0.9 | 290916 | 376.86882
0 | 0 | 0 | 0 | 0 | 0
0 | 0 | 0 | 0 | 0 | 0
35032 | 1.3 | 35032 | 1.17 | 35032 | 512.457673
2000000 | 0.8 | 2000000 | 0.72 | 2000000 | 306.269632
53299 | 1.2 | 53299 | 1.08 | 53299 | 467.136048
1350848 | 0.85 | 1350848 | 0.765 | 1350848 | 315.903928

## ASTM E739 stat (Max Strain)
SN Points |  | X | Y | X^2 | Y^2 | X*Y | N | 7 |  |  |  | X | YHAT | X | Xconfi | Yavg | Y1 | Y2 | SN-line |  | Lower conf |  | Upper Conf |  | SUMMARY OUTPUT
[7 empty] | SUMX | 0.29427 |  |  |  | 0 | 5.467331 | 0.1760913 | 0.1682444 | 4.008383 | 3.840138 | 4.176627 | 10194.9 | 1.5 | 6920.516 | 1.5 | 15018.53 | 1.5
[7 empty] | SUMY | 35.83324 |  |  |  | 0 | 5.467331 | 0.1737688 | 0.1661236 | 4.027625 | 3.861501 | 4.193748 | 10656.75 | 1.492 | 7269.443 | 1.492 | 15622.42 | 1.492 | Regression Statistics
1.5 | 10766 | 0.1760913 | 4.032054 | 0.03100813 | 16.25746 | 0.7100095 | SUMXX | 0.05904968 |  |  |  | 0.1760913 | 4.008383 | 0.1714339 | 0.1640017 | 4.04697 | 3.882968 | 4.210972 | 11142.18 | 1.484 | 7637.799 | 1.484 | 16254.43 | 1.484 | Multiple R | 0.8824405
1.1 | 148187 | 0.04139269 | 5.17081 | 0.001713354 | 26.73728 | 0.2140337 | SUMYY | 186.659 |  |  |  | 0.04139269 | 5.124385 | 0.1690864 | 0.1618794 | 4.06642 | 3.90454 | 4.228299 | 11652.52 | 1.476 | 8026.762 | 1.476 | 16916.06 | 1.476 | R Square | 0.7787012
0.9 | 581856 | -0.04575749 | 5.764816 | 0.002093748 | 33.2331 | -0.2637835 | SUMXY | 1.119634 |  |  |  | -0.04575749 | 5.84644 | 0.1667261 | 0.1597571 | 4.085975 | 3.926218 | 4.245732 | 12189.2 | 1.468 | 8437.587 | 1.468 | 17608.91 | 1.468 | Adjusted R Square | 0.7510388
1 | 290916 | 0 | 5.463768 | 0 | 29.85276 | 0 | SAKX | 0.04667899 |  |  |  | 0 | 5.467331 | 0.1643529 | 0.1576353 | 4.105638 | 3.948002 | 4.263273 | 12753.75 | 1.46 | 8871.61 | 1.46 | 18334.67 | 1.46 | Standard Error | 4.875709
[7 empty] | SAKY (SAKtotal) | 3.2274 |  |  |  | 0 | 5.467331 | 0.1619666 | 0.1555146 | 4.125408 | 3.969894 | 4.280923 | 13347.75 | 1.452 | 9330.256 | 1.452 | 19095.14 | 1.452 | Observations | 10
[7 empty] | SAPXY | -0.386744 |  |  |  | 0 | 5.467331 | 0.1595672 | 0.1533956 | 4.145288 | 3.991892 | 4.298683 | 13972.94 | 1.444 | 9815.043 | 1.444 | 19892.23 | 1.444
1.3 | 35032 | 0.1139434 | 4.544465 | 0.01298309 | 20.65216 | 0.5178116 | XMEAN | 0.04203857 |  |  |  | 0.1139434 | 4.52329 | 0.1571544 | 0.151279 | 4.165278 | 4.013999 | 4.316557 | 14631.13 | 1.436 | 10327.59 | 1.436 | 20727.98 | 1.436 | ANOVA
0.8 | 2000000 | [5 empty] | YMEAN | 5.119034 |  |  |  | 0 | 5.467331 | 0.1547282 | 0.1491656 | 4.18538 | 4.036214 | 4.334545 | 15324.27 | 1.428 | 10869.61 | 1.428 | 21604.55 | 1.428 |  | df | SS | MS | F | Significance F
1.2 | 53299 | 0.07918125 | 4.726719 | 0.00626967 | 22.34187 | 0.3742675 | A1 | -8.285183 | -8.285183 | -0.1206974 |  | 0.07918125 | 4.8113 | 0.1522883 | 0.1470559 | 4.205594 | 4.058538 | 4.35265 | 16054.41 | 1.42 | 11442.96 | 1.42 | 22524.25 | 1.42 | Regression | 1 | 669.2022 | 669.2022 | 28.15022 | 0.0007234162
0.85 | 1350848 | -0.07058107 | 6.130606 | 0.004981688 | 37.58434 | -0.4327048 | A0 | 5.467331 | 293313 | 5.036851e-46 |  | -0.07058107 | 6.052108 | 0.1498347 | 0.144951 | 4.225923 | 4.080972 | 4.370874 | 16823.77 | 1.412 | 12049.59 | 1.412 | 23489.53 | 1.412 | Residual | 8 | 190.1803 | 23.77254
[7 empty] | R2 | 0.9928254 | (X=293313.0Y^-8.29) |  |  | 0 | 5.467331 | 0.1473671 | 0.1428517 | 4.246368 | 4.103516 | 4.389219 | 17634.69 | 1.404 | 12691.59 | 1.404 | 24503.01 | 1.404 | Total | 9 | 859.3825
[7 empty] | T-VALUE | 2.5706 |  |  |  | 0 | 5.467331 | 0.1448854 | 0.140759 | 4.266929 | 4.12617 | 4.407688 | 18489.66 | 1.396 | 13371.19 | 1.396 | 25567.48 | 1.396
[7 empty] | F-VALUE | 5.79 |  |  |  | 0 | 5.467331 | 0.1423895 | 0.1386738 | 4.287608 | 4.148935 | 4.426282 | 19391.37 | 1.388 | 14090.77 | 1.388 | 26685.92 | 1.388 |  | Coefficients | Standard Error | t Stat | P-value | Lower 95% | Upper 95% | Lower 95.0% | Upper 95.0%
[7 empty] | CONFIA1 | 0.8096798 | -7.475503 | -9.094863 |  | 0 | 5.467331 | 0.1398791 | 0.1365973 | 4.308407 | 4.17181 | 4.445005 | 20342.64 | 1.38 | 14852.86 | 1.38 | 27861.51 | 1.38 | Intercept | 86.95883 | 2.934841 | 29.62983 | 1.824742e-09 | 80.19107 | 93.72659 | 80.19107 | 93.72659
[7 empty] | CONFIA0 | 0.06611881 | 5.401212 | 5.53345 |  | 0 | 5.467331 | 0.1373541 | 0.1345307 | 4.329327 | 4.194797 | 4.463858 | 21346.53 | 1.372 | 15660.17 | 1.372 | 29097.65 | 1.372 | X Variable 1 | -0.0003935312 | 7.417171e-05 | -5.305678 | 0.0007234162 | -0.0005645715 | -0.0002224908 | -0.0005645715 | -0.0002224908
[7 empty] | Xmin | 1.5 |  |  |  | 0 | 5.467331 | 0.1348144 | 0.1324753 | 4.350369 | 4.217894 | 4.482845 | 22406.27 | 1.364 | 16515.6 | 1.364 | 30397.98 | 1.364
[7 empty] | Xmax | 0.7 | [5 empty] | 0.1322597 | 0.1304324 | 4.371535 | 4.241103 | 4.501968 | 23525.32 | 1.356 | 17422.21 | 1.356 | 31766.39 | 1.356
[7 empty] | Variansanalysetabel | [6 empty] | 0.1296899 | 0.1284035 | 4.392827 | 4.264423 | 4.52123 | 24707.38 | 1.348 | 18383.29 | 1.348 | 33207.05 | 1.348
[8 empty] | SAK | f | S2 | F |  |  | 0.1271048 | 0.1263903 | 4.414245 | 4.287854 | 4.540635 | 25956.42 | 1.34 | 19402.35 | 1.34 | 34724.42 | 1.34 | RESIDUAL OUTPUT
[7 empty] | Regress | 3.204245 | 1 | 3.204245 | 691.9052 |  |  | 0.1245042 | 0.1243944 | 4.435791 | 4.311397 | 4.560185 | 27276.64 | 1.332 | 20483.14 | 1.332 | 36323.31 | 1.332
[7 empty] | Residual | 0.02315523 | 5 | 0.004631046 |  |  |  | 0.121888 | 0.1224178 | 4.457467 | 4.335049 | 4.579885 | 28672.59 | 1.324 | 21629.64 | 1.324 | 38008.85 | 1.324 | Observation | Predicted Y | Residuals | Standard Residuals
[7 empty] | Total | 3.2274 | 6 |  |  |  |  | 0.1192559 | 0.1204622 | 4.479274 | 4.358812 | 4.599737 | 30149.1 | 1.316 | 22846.1 | 1.316 | 39786.58 | 1.316 | 1 | 64.96201 | 0.4744117 | 0.1032034
[14 empty] | 0.1166077 | 0.11853 | 4.501215 | 4.382685 | 4.619745 | 31711.35 | 1.308 | 24137.08 | 1.308 | 41662.45 | 1.308 | 2 | 84.73538 | 8.122434 | 1.766952
[14 empty] | 0.1139434 | 0.1166234 | 4.52329 | 4.406666 | 4.639913 | 33364.89 | 1.3 | 25507.41 | 1.3 | 43642.85 | 1.3 | 3 | 72.39896 | -3.772852 | -0.8207449
[14 empty] | 0.1112625 | 0.1147447 | 4.545501 | 4.430756 | 4.660246 | 35115.67 | 1.292 | 26962.26 | 1.292 | 45734.68 | 1.292 | 4 | 83.96799 | 3.538941 | 0.7698601
[7 empty] | N = | 293313 | * | S^ | -8.285183 |  |  | 0.108565 | 0.1128966 | 4.56785 | 4.454953 | 4.680747 | 36970.06 | 1.284 | 28507.13 | 1.284 | 47945.38 | 1.284 | 5 | 80.24951 | -3.074627 | -0.6688533
[14 empty] | 0.1058507 | 0.111082 | 4.590339 | 4.479257 | 4.701421 | 38934.9 | 1.276 | 30147.9 | 1.276 | 50282.98 | 1.276 | 6 | 78.18348 | -4.540703 | -0.9877831
[14 empty] | 0.1031193 | 0.1093037 | 4.612969 | 4.503666 | 4.722273 | 41017.51 | 1.268 | 31890.82 | 1.268 | 52756.14 | 1.268 | 7 | 58.29205 | 5.538464 | 1.204835
[7 empty] | N | TVALUE | FVALUE |  | 95% |  |  | 0.1003705 | 0.1075649 | 4.635743 | 4.528178 | 4.743308 | 43225.79 | 1.26 | 33742.56 | 1.26 | 55374.24 | 1.26 | 8 | 76.17686 | -1.661665 | -0.3614781
[7 empty] | 1 | 12.706 | 199.5 |  |  |  |  | 0.09760433 | 0.1058689 | 4.658662 | 4.552793 | 4.76453 | 45568.16 | 1.252 | 35710.22 | 1.252 | 58147.42 | 1.252 | 9 | 66.37833 | 1.080676 | 0.23509
[7 empty] | 2 | 4.303 | 19 |  |  |  |  | 0.09482038 | 0.1042195 | 4.681727 | 4.577508 | 4.785947 | 48053.72 | 1.244 | 37801.37 | 1.244 | 61086.68 | 1.244 | 10 | 71.75003 | -5.70508 | -1.241081
[7 empty] | 3 | 3.182 | 9.55 |  |  |  |  | 0.09201847 | 0.1026202 | 4.704941 | 4.602321 | 4.807562 | 50692.23 | 1.236 | 40024.06 | 1.236 | 64203.93 | 1.236 | 11 | 1.821974 | -0.02357238 | -2.110559
[7 empty] | 4 | 2.7764 | 6.94 |  |  |  |  | 0.08919837 | 0.1010752 | 4.728306 | 4.627231 | 4.829382 | 53494.17 | 1.228 | 42386.86 | 1.228 | 67512.1 | 1.228 | 12 | 1.741846 | 0.005198026 | 0.4654065
[7 empty] | 5 | 2.5706 | 5.79 |  |  |  |  | 0.08635983 | 0.09958845 | 4.751824 | 4.652236 | 4.851413 | 56470.84 | 1.22 | 44898.91 | 1.22 | 71025.24 | 1.22
[7 empty] | 6 | 2.4469 | 5.14 |  |  |  |  | 0.08350262 | 0.09816449 | 4.775497 | 4.677332 | 4.873661 | 59634.39 | 1.212 | 47569.9 | 1.212 | 74758.61 | 1.212
[7 empty] | 7 | 2.3646 | 4.74 |  |  |  |  | 0.08062649 | 0.09680782 | 4.799326 | 4.702518 | 4.896134 | 62997.89 | 1.204 | 50410.18 | 1.204 | 78728.84 | 1.204
[7 empty] | 8 | 2.306 | 4.46 |  |  |  |  | 0.07773118 | 0.09552316 | 4.823314 | 4.727791 | 4.918837 | 66575.46 | 1.196 | 53430.72 | 1.196 | 82954 | 1.196
[7 empty] | 9 | 2.2622 | 4.26 |  |  |  |  | 0.07481644 | 0.09431539 | 4.847463 | 4.753148 | 4.941779 | 70382.28 | 1.188 | 56643.22 | 1.188 | 87453.81 | 1.188
[7 empty] | 10 | 2.2281 | 4.1 |  |  |  |  | 0.07188201 | 0.09318949 | 4.871776 | 4.778586 | 4.964965 | 74434.74 | 1.18 | 60060.12 | 1.18 | 92249.74 | 1.18
[7 empty] | 11 | 2.201 | 3.98 |  |  |  |  | 0.06892761 | 0.09215053 | 4.896253 | 4.804103 | 4.988404 | 78750.51 | 1.172 | 63694.63 | 1.172 | 97365.23 | 1.172
[7 empty] | 12 | 2.1788 | 2.89 |  |  |  |  | 0.06595298 | 0.09120364 | 4.920899 | 4.829695 | 5.012102 | 83348.68 | 1.164 | 67560.85 | 1.164 | 102825.9 | 1.164
[7 empty] | 13 | 2.1604 | 3.81 |  |  |  |  | 0.06295783 | 0.09035392 | 4.945714 | 4.85536 | 5.036068 | 88249.87 | 1.156 | 71673.75 | 1.156 | 108659.6 | 1.156
[7 empty] | 14 | 2.1448 | 3.74 |  |  |  |  | 0.05994189 | 0.08960645 | 4.970702 | 4.881095 | 5.060308 | 93476.35 | 1.148 | 76049.31 | 1.148 | 114896.9 | 1.148
[7 empty] | 15 | 2.1315 | 3.68 |  |  |  |  | 0.05690485 | 0.08896616 | 4.995864 | 4.906898 | 5.08483 | 99052.2 | 1.14 | 80704.54 | 1.14 | 121571.1 | 1.14
[7 empty] | 16 | 2.1199 | 3.63 |  |  |  |  | 0.05384643 | 0.08843785 | 5.021204 | 4.932766 | 5.109642 | 105003.5 | 1.132 | 85657.6 | 1.132 | 128718.7 | 1.132
[7 empty] | 17 | 2.1098 | 3.59 |  |  |  |  | 0.05076631 | 0.08802605 | 5.046723 | 4.958697 | 5.134749 | 111358.4 | 1.124 | 90927.87 | 1.124 | 136379.5 | 1.124
[7 empty] | 18 | 2.1009 | 3.55 |  |  |  |  | 0.04766419 | 0.08773501 | 5.072425 | 4.98469 | 5.16016 | 118147.5 | 1.116 | 96536.08 | 1.116 | 144597.1 | 1.116
[7 empty] | 19 | 2.093 | 3.52 |  |  |  |  | 0.04453976 | 0.0875686 | 5.098311 | 5.010743 | 5.18588 | 125403.9 | 1.108 | 102504.4 | 1.108 | 153419.2 | 1.108
[7 empty] | 20 | 2.086 | 3.49 |  |  |  |  | 0.04139269 | 0.08753029 | 5.124385 | 5.036855 | 5.211916 | 133163.5 | 1.1 | 108856.7 | 1.1 | 162897.9 | 1.1
[7 empty] | 21 | 2.0796 | 3.47 |  |  |  |  | 0.03822264 | 0.08762307 | 5.15065 | 5.063027 | 5.238273 | 141465.2 | 1.092 | 115618.3 | 1.092 | 173090.3 | 1.092
[7 empty] | 22 | 2.0739 | 3.44 |  |  |  |  | 0.03502928 | 0.0878494 | 5.177107 | 5.089258 | 5.264957 | 150351.3 | 1.084 | 122816.8 | 1.084 | 184058.8 | 1.084
[7 empty] | 23 | 2.069 | 3.42 |  |  |  |  | 0.03181227 | 0.08821121 | 5.203761 | 5.11555 | 5.291972 | 159867.7 | 1.076 | 130481.7 | 1.076 | 195871.8 | 1.076
[7 empty] | 24 | 2.064 | 3.4 |  |  |  |  | 0.02857125 | 0.08870986 | 5.230613 | 5.141903 | 5.319323 | 170064.3 | 1.068 | 138644.7 | 1.068 | 208604.2 | 1.068
[7 empty] | 25 | 2.06 | 3.39 |  |  |  |  | 0.02530587 | 0.08934615 | 5.257668 | 5.168321 | 5.347014 | 180995.4 | 1.06 | 147340.2 | 1.06 | 222338 | 1.06
[7 empty] | 26 | 2.056 | 3.37 |  |  |  |  | 0.02201574 | 0.09012029 | 5.284927 | 5.194807 | 5.375047 | 192720 | 1.052 | 156605.3 | 1.052 | 237163.1 | 1.052
[7 empty] | 27 | 2.052 | 3.35 |  |  |  |  | 0.0187005 | 0.09103195 | 5.312394 | 5.221362 | 5.403426 | 205302.5 | 1.044 | 166480.1 | 1.044 | 253178.1 | 1.044
[7 empty] | 28 | 2.048 | 3.34 |  |  |  |  | 0.01535976 | 0.09208031 | 5.340073 | 5.247993 | 5.432153 | 218812.9 | 1.036 | 177007.9 | 1.036 | 270491.2 | 1.036
[7 empty] | 29 | 2.045 | 3.33 |  |  |  |  | 0.01199311 | 0.09326404 | 5.367966 | 5.274702 | 5.46123 | 233327.6 | 1.028 | 188235.7 | 1.028 | 289221.2 | 1.028
[7 empty] | 30 | 2.042 | 3.32 |  |  |  |  | 0.008600172 | 0.0945814 | 5.396077 | 5.301496 | 5.490659 | 248930 | 1.02 | 200214.7 | 1.02 | 309498.6 | 1.02
[7 empty] | 31 | 2.021 | 3.23 |  |  |  |  | 0.005180513 | 0.09603028 | 5.42441 | 5.328379 | 5.52044 | 265711.1 | 1.012 | 212999.9 | 1.012 | 331466.8 | 1.012
[7 empty] | 40 | 2.021 | 3.23 |  |  |  |  | 0.001733713 | 0.09760825 | 5.452967 | 5.355359 | 5.550575 | 283770.4 | 1.004 | 226651.6 | 1.004 | 355283.8 | 1.004
[7 empty] | 41 | 2 | 3.15 |  |  |  |  | -0.001740662 | 0.09931263 | 5.481753 | 5.38244 | 5.581066 | 303216.6 | 0.996 | 241235 | 0.996 | 381123.4 | 0.996
[7 empty] | 60 | 2 | 3.15 |  |  |  |  | -0.005243055 | 0.1011405 | 5.510771 | 5.40963 | 5.611911 | 324168.6 | 0.988 | 256820.9 | 0.988 | 409177.2 | 0.988
[7 empty] | 61 | 1.98 | 3.07 |  |  |  |  | -0.008773924 | 0.1030889 | 5.540025 | 5.436936 | 5.643114 | 346756.7 | 0.98 | 273486.5 | 0.98 | 439656.7 | 0.98
[7 empty] | 120 | 1.98 | 3.07 |  |  |  |  | -0.01233374 | 0.1051546 | 5.569519 | 5.464364 | 5.674673 | 371123.5 | 0.972 | 291315.7 | 0.972 | 472795.3 | 0.972
[7 empty] | 121 | 1.96 | 3 |  |  |  |  | -0.01592297 | 0.1073345 | 5.599256 | 5.491921 | 5.70659 | 397425.7 | 0.964 | 310399.8 | 0.964 | 508850.8 | 0.964
[14 empty] | -0.01954211 | 0.1096255 | 5.629241 | 5.519616 | 5.738867 | 425834.8 | 0.956 | 330838.2 | 0.956 | 548108.7 | 0.956
[14 empty] | -0.02319166 | 0.1120243 | 5.659478 | 5.547454 | 5.771503 | 456539.6 | 0.948 | 352739.5 | 0.948 | 590884.7 | 0.948
[14 empty] | -0.02687215 | 0.1145279 | 5.689972 | 5.575444 | 5.8045 | 489747.1 | 0.94 | 376221.9 | 0.94 | 637528.8 | 0.94
[14 empty] | -0.03058409 | 0.1171333 | 5.720726 | 5.603593 | 5.837859 | 525685.5 | 0.932 | 401414.2 | 0.932 | 688429.2 | 0.932
[14 empty] | -0.03432803 | 0.1198376 | 5.751745 | 5.631908 | 5.871583 | 564605.7 | 0.924 | 428457.4 | 0.924 | 744017 | 0.924
[14 empty] | -0.03810453 | 0.122638 | 5.783034 | 5.660396 | 5.905672 | 606784.2 | 0.916 | 457505.4 | 0.916 | 804770.9 | 0.916
[14 empty] | -0.04191415 | 0.125532 | 5.814598 | 5.689066 | 5.94013 | 652525.8 | 0.908 | 488726.2 | 0.908 | 871223.7 | 0.908
[14 empty] | -0.04575749 | 0.1285171 | 5.84644 | 5.717923 | 5.974958 | 702167 | 0.9 | 522304 | 0.9 | 943968.5 | 0.9
[14 empty] | -0.04963515 | 0.1315909 | 5.878568 | 5.746977 | 6.010158 | 756079.6 | 0.892 | 558440.2 | 0.892 | 1023666.2 | 0.892
[14 empty] | -0.05354773 | 0.1347512 | 5.910984 | 5.776233 | 6.045735 | 814674.4 | 0.884 | 597355.5 | 0.884 | 1111054.2 | 0.884
[14 empty] | -0.05749589 | 0.1379961 | 5.943695 | 5.805699 | 6.081691 | 878405.9 | 0.876 | 639291.8 | 0.876 | 1206955.9 | 0.876
[14 empty] | -0.06148027 | 0.1413238 | 5.976707 | 5.835383 | 6.11803 | 947777.9 | 0.868 | 684514.8 | 0.868 | 1312291.6 | 0.868
[14 empty] | -0.06550155 | 0.1447324 | 6.010024 | 5.865291 | 6.154756 | 1023348.6 | 0.86 | 733316 | 0.86 | 1428091.3 | 0.86
[14 empty] | -0.06956041 | 0.1482205 | 6.043652 | 5.895431 | 6.191872 | 1105737.3 | 0.852 | 786016.1 | 0.852 | 1555508.8 | 0.852
[14 empty] | -0.07365755 | 0.1517867 | 6.077598 | 5.925811 | 6.229384 | 1195632.1 | 0.844 | 842967.5 | 0.844 | 1695837.8 | 0.844
[14 empty] | -0.07779372 | 0.1554298 | 6.111866 | 5.956437 | 6.267296 | 1293798.0 | 0.836 | 904558.6 | 0.836 | 1850530.6 | 0.836
[14 empty] | -0.08196966 | 0.1591485 | 6.146465 | 5.987316 | 6.305613 | 1401086.4 | 0.828 | 971217.3 | 0.828 | 2021219.4 | 0.828
[14 empty] | -0.08618615 | 0.162942 | 6.181399 | 6.018457 | 6.344341 | 1518445.7 | 0.82 | 1043415.4 | 0.82 | 2209740.6 | 0.82
[14 empty] | -0.09044397 | 0.1668094 | 6.216676 | 6.049867 | 6.383486 | 1646933.7 | 0.812 | 1121674.1 | 0.812 | 2418162.9 | 0.812
[14 empty] | -0.09474395 | 0.17075 | 6.252302 | 6.081552 | 6.423052 | 1787731.3 | 0.804 | 1206569.1 | 0.804 | 2648819.0 | 0.804
[14 empty] | -0.09908693 | 0.1747632 | 6.288285 | 6.113521 | 6.463048 | 1942158.3 | 0.796 | 1298737.6 | 0.796 | 2904342.8 | 0.796
[14 empty] | -0.1034738 | 0.1788486 | 6.32463 | 6.145782 | 6.503479 | 2111691.6 | 0.788 | 1398884.8 | 0.788 | 3187711.8 | 0.788
[14 empty] | -0.1079054 | 0.1830056 | 6.361347 | 6.178342 | 6.544353 | 2297985.2 | 0.78 | 1507792.6 | 0.78 | 3502296.1 | 0.78
[14 empty] | -0.1123827 | 0.1872342 | 6.398443 | 6.211208 | 6.585677 | 2502894.3 | 0.772 | 1626328.6 | 0.772 | 3851915.1 | 0.772
[14 empty] | -0.1169066 | 0.1915341 | 6.435924 | 6.24439 | 6.627458 | 2728501.5 | 0.764 | 1755456.4 | 0.764 | 4240902.9 | 0.764
[14 empty] | -0.1214782 | 0.1959054 | 6.4738 | 6.277895 | 6.669706 | 2977148.0 | 0.756 | 1896247.6 | 0.756 | 4674184.2 | 0.756
[14 empty] | -0.1260984 | 0.200348 | 6.51208 | 6.311732 | 6.712428 | 3251468.9 | 0.748 | 2049894.9 | 0.748 | 5157362.0 | 0.748
[14 empty] | -0.1307683 | 0.2048621 | 6.55077 | 6.345908 | 6.755633 | 3554433.6 | 0.74 | 2217727.9 | 0.74 | 5696820.6 | 0.74
[14 empty] | -0.1354889 | 0.209448 | 6.589882 | 6.380434 | 6.79933 | 3889392.4 | 0.732 | 2401229.8 | 0.732 | 6299844.0 | 0.732
[14 empty] | -0.1402614 | 0.214106 | 6.629423 | 6.415317 | 6.843529 | 4260130.7 | 0.724 | 2602057.5 | 0.724 | 6974754.9 | 0.724
[14 empty] | -0.145087 | 0.2188366 | 6.669403 | 6.450567 | 6.88824 | 4670930.8 | 0.716 | 2822064.2 | 0.716 | 7731076.8 | 0.716
[14 empty] | -0.1499667 | 0.2236401 | 6.709833 | 6.486193 | 6.933473 | 5126644.2 | 0.708 | 3063324.9 | 0.708 | 8579723.6 | 0.708
[14 empty] | -0.154902 | 0.2285173 | 6.750722 | 6.522205 | 6.97924 | 5632774.5 | 0.7 | 3328166.4 | 0.7 | 9533221.8 | 0.7

## ASTM E739 stat (Strain Range)
SN Points |  | X | Y | X^2 | Y^2 | X*Y | N | 7 |  |  |  | X | YHAT | X | Xconfi | Yavg | Y1 | Y2 | SN-line |  | Lower conf |  | Upper Conf |  | SUMMARY OUTPUT
[7 empty] | SUMX | -0.02603246 |  |  |  | 0 | 5.088222 | -0.1426675 | 0.1727476 | 6.270248 | 6.097501 | 6.442996 | 1863152.7 | 0.72 | 1251701.8 | 0.72 | 2773294.9 | 0.72
[7 empty] | SUMY | 35.83324 |  |  |  | 0 | 5.088222 | -0.138884 | 0.1692638 | 6.238901 | 6.069637 | 6.408165 | 1733409.1 | 0.7263 | 1173916.7 | 0.7263 | 2559557.3 | 0.7263 | Regression Statistics
1.35 | 10766 | 0.1303338 | 4.032054 | 0.01698689 | 16.25746 | 0.5255128 | SUMXX | 0.0467758 |  |  |  | 0.1303338 | 4.008383 | -0.1351331 | 0.1658357 | 6.207824 | 6.041989 | 6.37366 | 1613706.1 | 0.7326 | 1101510.7 | 0.7326 | 2364068.9 | 0.7326 | Multiple R | 0.8824405
0.99 | 148187 | -0.004364805 | 5.17081 | 1.905153e-05 | 26.73728 | -0.02256958 | SUMYY | 186.659 |  |  |  | -0.004364805 | 5.124385 | -0.1314143 | 0.1624638 | 6.177014 | 6.01455 | 6.339478 | 1503190.0 | 0.7389 | 1034070.4 | 0.7389 | 2185131.9 | 0.7389 | R Square | 0.7787012
0.81 | 581856 | -0.09151498 | 5.764816 | 0.008374992 | 33.2331 | -0.527567 | SUMXY | -0.520005 |  |  |  | -0.09151498 | 5.84644 | -0.1277272 | 0.1591485 | 6.146465 | 5.987316 | 6.305613 | 1401086.4 | 0.7452 | 971217.3 | 0.7452 | 2021219.4 | 0.7452 | Adjusted R Square | 0.7510388
0.9 | 290916 | -0.04575749 | 5.463768 | 0.002093748 | 29.85276 | -0.2500083 | SAKX | 0.04667899 |  |  |  | -0.04575749 | 5.467331 | -0.124071 | 0.1558905 | 6.116173 | 5.960283 | 6.272064 | 1306691.7 | 0.7515 | 912604.6 | 0.7515 | 1870956.3 | 0.7515 | Standard Error | 4.875709
[7 empty] | SAKY (SAKtotal) | 3.2274 |  |  |  | 0 | 5.088222 | -0.1204454 | 0.1526903 | 6.086134 | 5.933444 | 6.238825 | 1219366.5 | 0.7578 | 857914.3 | 0.7578 | 1733103.9 | 0.7578 | Observations | 10
[7 empty] | SAPXY | -0.386744 |  |  |  | 0 | 5.088222 | -0.1168498 | 0.1495488 | 6.056344 | 5.906795 | 6.205893 | 1138528.9 | 0.7641 | 806854.6 | 0.7641 | 1606544.8 | 0.7641
1.17 | 35032 | 0.06818586 | 4.544465 | 0.004649312 | 20.65216 | 0.3098683 | XMEAN | -0.003718922 |  |  |  | 0.06818586 | 4.52329 | -0.1132837 | 0.1464666 | 6.026798 | 5.880332 | 6.173265 | 1063649.4 | 0.7704 | 759157.4 | 0.7704 | 1490270.5 | 0.7704 | ANOVA
0.72 | 2000000 | [5 empty] | YMEAN | 5.119034 |  |  |  | 0 | 5.088222 | -0.1097467 | 0.1434448 | 5.997494 | 5.854049 | 6.140938 | 994245.3 | 0.7767 | 714576.5 | 0.7767 | 1383369.8 | 0.7767 |  | df | SS | MS | F | Significance F
1.08 | 53299 | 0.03342376 | 4.726719 | 0.001117147 | 22.34187 | 0.1579847 | A1 | -8.285183 | -8.285183 | -0.1206974 |  | 0.03342376 | 4.8113 | -0.1062382 | 0.1404842 | 5.968425 | 5.827941 | 6.10891 | 929876.6 | 0.783 | 672885.4 | 0.783 | 1285018.9 | 0.783 | Regression | 1 | 669.2022 | 669.2022 | 28.15022 | 0.0007234162
0.765 | 1350848 | -0.1163386 | 6.130606 | 0.01353466 | 37.58434 | -0.713226 | A0 | 5.088222 | 122524.3 | 6.968642e-43 |  | -0.1163386 | 6.052108 | -0.1027579 | 0.137586 | 5.93959 | 5.802004 | 6.077176 | 870141.9 | 0.7893 | 633875.7 | 0.7893 | 1194472.1 | 0.7893 | Residual | 8 | 190.1803 | 23.77254
[7 empty] | R2 | 0.9928254 | (X=122524.3Y^-8.29) |  |  | 0 | 5.088222 | -0.09930523 | 0.1347512 | 5.910984 | 5.776233 | 6.045735 | 814674.4 | 0.7956 | 597355.5 | 0.7956 | 1111054.2 | 0.7956 | Total | 9 | 859.3825
[7 empty] | T-VALUE | 2.5706 |  |  |  | 0 | 5.088222 | -0.09587979 | 0.1319812 | 5.882604 | 5.750622 | 6.014585 | 763139 | 0.8019 | 563147.9 | 0.8019 | 1034153.2 | 0.8019
[7 empty] | F-VALUE | 5.79 |  |  |  | 0 | 5.088222 | -0.09248115 | 0.1292773 | 5.854445 | 5.725168 | 5.983723 | 715229.4 | 0.8082 | 531089.9 | 0.8082 | 963213.7 | 0.8082 |  | Coefficients | Standard Error | t Stat | P-value | Lower 95% | Upper 95% | Lower 95.0% | Upper 95.0%
[7 empty] | CONFIA1 | 0.8096798 | -7.475503 | -9.094863 |  | 0 | 5.088222 | -0.08910891 | 0.1266409 | 5.826506 | 5.699865 | 5.953147 | 670665.1 | 0.8145 | 501031.3 | 0.8145 | 897731.8 | 0.8145 | Intercept | 86.95883 | 2.934841 | 29.62983 | 1.824742e-09 | 80.19107 | 93.72659 | 80.19107 | 93.72659
[7 empty] | CONFIA0 | 0.06611881 | 5.022103 | 5.154341 |  | 0 | 5.088222 | -0.08576265 | 0.1240735 | 5.798781 | 5.674708 | 5.922855 | 629189.3 | 0.8208 | 472833.1 | 0.8208 | 837249.4 | 0.8208 | X Variable 1 | -0.0003935312 | 7.417171e-05 | -5.305678 | 0.0007234162 | -0.0005645715 | -0.0002224908 | -0.0005645715 | -0.0002224908
[7 empty] | Xmin | 0.72 |  |  |  | 0 | 5.088222 | -0.08244198 | 0.1215768 | 5.771269 | 5.649692 | 5.892846 | 590566.7 | 0.8271 | 446367.1 | 0.8271 | 781350.2 | 0.8271
[7 empty] | Xmax | 1.35 | [5 empty] | -0.0791465 | 0.1191524 | 5.743965 | 5.624813 | 5.863118 | 554581.5 | 0.8334 | 421514.9 | 0.8334 | 729655.3 | 0.8334
[7 empty] | Variansanalysetabel | [6 empty] | -0.07587585 | 0.1168021 | 5.716867 | 5.600065 | 5.833669 | 521035.5 | 0.8397 | 398166.9 | 0.8397 | 681819.6 | 0.8397
[8 empty] | SAK | f | S2 | F |  |  | -0.07262964 | 0.1145279 | 5.689972 | 5.575444 | 5.8045 | 489747.1 | 0.846 | 376221.9 | 0.846 | 637528.8 | 0.846 | RESIDUAL OUTPUT
[7 empty] | Regress | 3.204245 | 1 | 3.204245 | 691.9052 |  |  | -0.06940751 | 0.1123316 | 5.663276 | 5.550944 | 5.775608 | 460549.2 | 0.8523 | 355585.8 | 0.8523 | 596496.1 | 0.8523
[7 empty] | Residual | 0.02315523 | 5 | 0.004631046 |  |  |  | -0.06620912 | 0.1102152 | 5.636777 | 5.526562 | 5.746992 | 433288.1 | 0.8586 | 336172 | 0.8586 | 558459.8 | 0.8586 | Observation | Predicted Y | Residuals | Standard Residuals
[7 empty] | Total | 3.2274 | 6 |  |  |  |  | -0.0630341 | 0.1081808 | 5.610471 | 5.50229 | 5.718652 | 407822.5 | 0.8649 | 317899.9 | 0.8649 | 523181 | 0.8649 | 1 | 64.96201 | 0.4744117 | 0.1032034
[14 empty] | -0.05988213 | 0.1062305 | 5.584357 | 5.478126 | 5.690587 | 384022.4 | 0.8712 | 300694.8 | 0.8712 | 490441.3 | 0.8712 | 2 | 84.73538 | 8.122434 | 1.766952
[14 empty] | -0.05675287 | 0.1043664 | 5.55843 | 5.454064 | 5.662796 | 361767.9 | 0.8775 | 284487.8 | 0.8775 | 460040.9 | 0.8775 | 3 | 72.39896 | -3.772852 | -0.8207449
[14 empty] | -0.053646 | 0.1025907 | 5.532689 | 5.430098 | 5.63528 | 340948.7 | 0.8838 | 269214.4 | 0.8838 | 431797.1 | 0.8838 | 4 | 83.96799 | 3.538941 | 0.7698601
[7 empty] | N = | 122524.3 | * | S^ | -8.285183 |  |  | -0.0505612 | 0.1009054 | 5.507131 | 5.406225 | 5.608036 | 321462.9 | 0.8901 | 254815.3 | 0.8901 | 405542.4 | 0.8901 | 5 | 80.24951 | -3.074627 | -0.6688533
[14 empty] | -0.04749815 | 0.09931263 | 5.481753 | 5.38244 | 5.581066 | 303216.6 | 0.8964 | 241235 | 0.8964 | 381123.4 | 0.8964 | 6 | 78.18348 | -4.540703 | -0.9877831
[14 empty] | -0.04445656 | 0.09781444 | 5.456553 | 5.358738 | 5.554367 | 286123 | 0.9027 | 228422.2 | 0.9027 | 358399.4 | 0.9027 | 7 | 58.29205 | 5.538464 | 1.204835
[7 empty] | N | TVALUE | FVALUE |  | 95% |  |  | -0.04143612 | 0.09641277 | 5.431528 | 5.335115 | 5.527941 | 270102 | 0.909 | 216329.2 | 0.909 | 337241.2 | 0.909 | 8 | 76.17686 | -1.661665 | -0.3614781
[7 empty] | 1 | 12.706 | 199.5 |  |  |  |  | -0.03843654 | 0.09510944 | 5.406676 | 5.311566 | 5.501785 | 255079.7 | 0.9153 | 204911.5 | 0.9153 | 317530.4 | 0.9153 | 9 | 66.37833 | 1.080676 | 0.23509
[7 empty] | 2 | 4.303 | 19 |  |  |  |  | -0.03545753 | 0.09390614 | 5.381994 | 5.288088 | 5.4759 | 240987.3 | 0.9216 | 194128 | 0.9216 | 299157.8 | 0.9216 | 10 | 71.75003 | -5.70508 | -1.241081
[7 empty] | 3 | 3.182 | 9.55 |  |  |  |  | -0.03249883 | 0.09280438 | 5.357481 | 5.264676 | 5.450285 | 227761.7 | 0.9279 | 183940.1 | 0.9279 | 282023.4 | 0.9279 | 11 | 1.821974 | -0.02357238 | -2.110559
[7 empty] | 4 | 2.7764 | 6.94 |  |  |  |  | -0.02956014 | 0.09180547 | 5.333133 | 5.241328 | 5.424939 | 215344.2 | 0.9342 | 174312.2 | 0.9342 | 266034.9 | 0.9342 | 12 | 1.741846 | 0.005198026 | 0.4654065
[7 empty] | 5 | 2.5706 | 5.79 |  |  |  |  | -0.0266412 | 0.0909105 | 5.308949 | 5.218039 | 5.39986 | 203680.4 | 0.9405 | 165210.9 | 0.9405 | 251107.6 | 0.9405
[7 empty] | 6 | 2.4469 | 5.14 |  |  |  |  | -0.02374175 | 0.09012029 | 5.284927 | 5.194807 | 5.375047 | 192720 | 0.9468 | 156605.3 | 0.9468 | 237163.1 | 0.9468
[7 empty] | 7 | 2.3646 | 4.74 |  |  |  |  | -0.02086153 | 0.08943538 | 5.261064 | 5.171628 | 5.350499 | 182416.3 | 0.9531 | 148466.4 | 0.9531 | 224129.5 | 0.9531
[7 empty] | 8 | 2.306 | 4.46 |  |  |  |  | -0.01800029 | 0.08885601 | 5.237358 | 5.148502 | 5.326214 | 172726 | 0.9594 | 140767.3 | 0.9594 | 211940.4 | 0.9594
[7 empty] | 9 | 2.2622 | 4.26 |  |  |  |  | -0.01515777 | 0.08838211 | 5.213807 | 5.125425 | 5.302189 | 163608.9 | 0.9657 | 133482.7 | 0.9657 | 200534.5 | 0.9657
[7 empty] | 10 | 2.2281 | 4.1 |  |  |  |  | -0.01233374 | 0.08801327 | 5.190409 | 5.102396 | 5.278423 | 155027.7 | 0.972 | 126589 | 0.972 | 189855.2 | 0.972
[7 empty] | 11 | 2.201 | 3.98 |  |  |  |  | -0.009527946 | 0.08774874 | 5.167163 | 5.079414 | 5.254912 | 146947.7 | 0.9783 | 120064.4 | 0.9783 | 179850.5 | 0.9783
[7 empty] | 12 | 2.1788 | 2.89 |  |  |  |  | -0.006740169 | 0.08758744 | 5.144066 | 5.056478 | 5.231653 | 139336.7 | 0.9846 | 113888 | 0.9846 | 170472 | 0.9846
[7 empty] | 13 | 2.1604 | 3.81 |  |  |  |  | -0.003970172 | 0.08752797 | 5.121116 | 5.033588 | 5.208644 | 132164.8 | 0.9909 | 108040.8 | 0.9909 | 161675.3 | 0.9909
[7 empty] | 14 | 2.1448 | 3.74 |  |  |  |  | -0.00121773 | 0.0875686 | 5.098311 | 5.010743 | 5.18588 | 125403.9 | 0.9972 | 102504.4 | 0.9972 | 153419.2 | 0.9972
[7 empty] | 15 | 2.1315 | 3.68 |  |  |  |  | 0.001517377 | 0.08770732 | 5.07565 | 4.987943 | 5.163358 | 119028.3 | 1.0035 | 97261.96 | 1.0035 | 145665.8 | 1.0035
[7 empty] | 16 | 2.1199 | 3.63 |  |  |  |  | 0.004235366 | 0.08794181 | 5.053131 | 4.965189 | 5.141073 | 113013.7 | 1.0098 | 92297.4 | 1.0098 | 138379.9 | 1.0098
[7 empty] | 17 | 2.1098 | 3.59 |  |  |  |  | 0.006936451 | 0.08826954 | 5.030752 | 4.942483 | 5.119022 | 107337.7 | 1.0161 | 87595.69 | 1.0161 | 131529.1 | 1.0161
[7 empty] | 18 | 2.1009 | 3.55 |  |  |  |  | 0.009620841 | 0.08868772 | 5.008512 | 4.919824 | 5.097199 | 101979.2 | 1.0224 | 83142.66 | 1.0224 | 125083.3 | 1.0224
[7 empty] | 19 | 2.093 | 3.52 |  |  |  |  | 0.01228874 | 0.0891934 | 4.986408 | 4.897214 | 5.075601 | 96918.7 | 1.0287 | 78924.93 | 1.0287 | 119014.8 | 1.0287
[7 empty] | 20 | 2.086 | 3.49 |  |  |  |  | 0.01494035 | 0.08978346 | 4.964439 | 4.874655 | 5.054222 | 92137.95 | 1.035 | 74929.89 | 1.035 | 113297.9 | 1.035
[7 empty] | 21 | 2.0796 | 3.47 |  |  |  |  | 0.01757587 | 0.09045465 | 4.942603 | 4.852148 | 5.033057 | 87619.9 | 1.0413 | 71145.61 | 1.0413 | 107908.9 | 1.0413
[7 empty] | 22 | 2.0739 | 3.44 |  |  |  |  | 0.02019549 | 0.09120364 | 4.920899 | 4.829695 | 5.012102 | 83348.68 | 1.0476 | 67560.85 | 1.0476 | 102825.9 | 1.0476
[7 empty] | 23 | 2.069 | 3.42 |  |  |  |  | 0.0227994 | 0.09202703 | 4.899325 | 4.807298 | 4.991352 | 79309.43 | 1.0539 | 64164.94 | 1.0539 | 98028.39 | 1.0539
[7 empty] | 24 | 2.064 | 3.4 |  |  |  |  | 0.0253878 | 0.0929214 | 4.877879 | 4.784958 | 4.970801 | 75488.27 | 1.0602 | 60947.81 | 1.0602 | 93497.69 | 1.0602
[7 empty] | 25 | 2.06 | 3.39 |  |  |  |  | 0.02796086 | 0.09388331 | 4.856561 | 4.762678 | 4.950445 | 71872.25 | 1.0665 | 57899.91 | 1.0665 | 89216.37 | 1.0665
[7 empty] | 26 | 2.056 | 3.37 |  |  |  |  | 0.03051876 | 0.09490936 | 4.835369 | 4.740459 | 4.930278 | 68449.22 | 1.0728 | 55012.22 | 1.0728 | 85168.28 | 1.0728
[7 empty] | 27 | 2.052 | 3.35 |  |  |  |  | 0.03306169 | 0.09599616 | 4.8143 | 4.718304 | 4.910296 | 65207.85 | 1.0791 | 52276.16 | 1.0791 | 81338.48 | 1.0791
[7 empty] | 28 | 2.048 | 3.34 |  |  |  |  | 0.03558982 | 0.09714042 | 4.793354 | 4.696213 | 4.890494 | 62137.52 | 1.0854 | 49683.65 | 1.0854 | 77713.12 | 1.0854
[7 empty] | 29 | 2.045 | 3.33 |  |  |  |  | 0.03810331 | 0.0983389 | 4.772529 | 4.67419 | 4.870868 | 59228.28 | 1.0917 | 47226.99 | 1.0917 | 74279.34 | 1.0917
[7 empty] | 30 | 2.042 | 3.32 |  |  |  |  | 0.04060234 | 0.09958845 | 4.751824 | 4.652236 | 4.851413 | 56470.84 | 1.098 | 44898.91 | 1.098 | 71025.24 | 1.098
[7 empty] | 31 | 2.021 | 3.23 |  |  |  |  | 0.04308707 | 0.100886 | 4.731238 | 4.630352 | 4.832124 | 53856.46 | 1.1043 | 42692.52 | 1.1043 | 67939.73 | 1.1043
[7 empty] | 40 | 2.021 | 3.23 |  |  |  |  | 0.04555767 | 0.1022287 | 4.710768 | 4.60854 | 4.812997 | 51376.96 | 1.1106 | 40601.28 | 1.1106 | 65012.54 | 1.1106
[7 empty] | 41 | 2 | 3.15 |  |  |  |  | 0.04801429 | 0.1036137 | 4.690415 | 4.586801 | 4.794029 | 49024.69 | 1.1169 | 38619.02 | 1.1169 | 62234.12 | 1.1169
[7 empty] | 60 | 2 | 3.15 |  |  |  |  | 0.05045709 | 0.1050382 | 4.670176 | 4.565138 | 4.775214 | 46792.45 | 1.1232 | 36739.87 | 1.1232 | 59595.57 | 1.1232
[7 empty] | 61 | 1.98 | 3.07 |  |  |  |  | 0.05288624 | 0.1064997 | 4.65005 | 4.54355 | 4.75655 | 44673.49 | 1.1295 | 34958.3 | 1.1295 | 57088.62 | 1.1295
[7 empty] | 120 | 1.98 | 3.07 |  |  |  |  | 0.05530186 | 0.1079957 | 4.630036 | 4.52204 | 4.738032 | 42661.49 | 1.1358 | 33269.04 | 1.1358 | 54705.58 | 1.1358
[7 empty] | 121 | 1.96 | 3 |  |  |  |  | 0.05770413 | 0.1095238 | 4.610133 | 4.500609 | 4.719657 | 40750.48 | 1.1421 | 31667.15 | 1.1421 | 52439.27 | 1.1421
[14 empty] | 0.06009318 | 0.111082 | 4.590339 | 4.479257 | 4.701421 | 38934.9 | 1.1484 | 30147.9 | 1.1484 | 50282.98 | 1.1484
[14 empty] | 0.06246917 | 0.1126679 | 4.570654 | 4.457986 | 4.683322 | 37209.48 | 1.1547 | 28706.86 | 1.1547 | 48230.47 | 1.1547
[14 empty] | 0.06483222 | 0.1142797 | 4.551075 | 4.436796 | 4.665355 | 35569.29 | 1.161 | 27339.81 | 1.161 | 46275.91 | 1.161
[14 empty] | 0.06718249 | 0.1159154 | 4.531603 | 4.415687 | 4.647518 | 34009.7 | 1.1673 | 26042.78 | 1.1673 | 44413.84 | 1.1673
[14 empty] | 0.0695201 | 0.1175734 | 4.512235 | 4.394662 | 4.629809 | 32526.35 | 1.1736 | 24812.01 | 1.1736 | 42639.16 | 1.1736
[14 empty] | 0.0718452 | 0.1192517 | 4.492971 | 4.37372 | 4.612223 | 31115.11 | 1.1799 | 23643.93 | 1.1799 | 40947.1 | 1.1799
[14 empty] | 0.07415792 | 0.120949 | 4.47381 | 4.352861 | 4.594759 | 29772.14 | 1.1862 | 22535.18 | 1.1862 | 39333.19 | 1.1862
[14 empty] | 0.07645839 | 0.1226637 | 4.45475 | 4.332087 | 4.577414 | 28493.8 | 1.1925 | 21482.59 | 1.1925 | 37793.23 | 1.1925
[14 empty] | 0.07874673 | 0.1243944 | 4.435791 | 4.311397 | 4.560185 | 27276.64 | 1.1988 | 20483.14 | 1.1988 | 36323.31 | 1.1988
[14 empty] | 0.08102309 | 0.1261398 | 4.416931 | 4.290791 | 4.543071 | 26117.46 | 1.2051 | 19534 | 1.2051 | 34919.72 | 1.2051
[14 empty] | 0.08328757 | 0.1278987 | 4.398169 | 4.270271 | 4.526068 | 25013.2 | 1.2114 | 18632.48 | 1.2114 | 33579.02 | 1.2114
[14 empty] | 0.08554031 | 0.1296698 | 4.379505 | 4.249835 | 4.509175 | 23961 | 1.2177 | 17776.04 | 1.2177 | 32297.94 | 1.2177
[14 empty] | 0.08778142 | 0.1314521 | 4.360937 | 4.229485 | 4.492389 | 22958.15 | 1.224 | 16962.3 | 1.224 | 31073.42 | 1.224
[14 empty] | 0.09001102 | 0.1332446 | 4.342464 | 4.20922 | 4.475709 | 22002.11 | 1.2303 | 16188.98 | 1.2303 | 29902.6 | 1.2303
[14 empty] | 0.09222924 | 0.1350463 | 4.324086 | 4.18904 | 4.459132 | 21090.45 | 1.2366 | 15453.95 | 1.2366 | 28782.75 | 1.2366
[14 empty] | 0.09443619 | 0.1368563 | 4.305801 | 4.168945 | 4.442657 | 20220.92 | 1.2429 | 14755.18 | 1.2429 | 27711.32 | 1.2429
[14 empty] | 0.09663198 | 0.1386738 | 4.287608 | 4.148935 | 4.426282 | 19391.37 | 1.2492 | 14090.77 | 1.2492 | 26685.92 | 1.2492
[14 empty] | 0.09881672 | 0.1404979 | 4.269507 | 4.12901 | 4.410005 | 18599.77 | 1.2555 | 13458.9 | 1.2555 | 25704.27 | 1.2555
[14 empty] | 0.1009905 | 0.1423279 | 4.251497 | 4.109169 | 4.393825 | 17844.2 | 1.2618 | 12857.87 | 1.2618 | 24764.24 | 1.2618
[14 empty] | 0.1031535 | 0.1441631 | 4.233576 | 4.089413 | 4.377739 | 17122.86 | 1.2681 | 12286.08 | 1.2681 | 23863.79 | 1.2681
[14 empty] | 0.1053058 | 0.1460029 | 4.215745 | 4.069742 | 4.361747 | 16434.05 | 1.2744 | 11741.99 | 1.2744 | 23001.03 | 1.2744
[14 empty] | 0.1074474 | 0.1478465 | 4.198001 | 4.050154 | 4.345847 | 15776.13 | 1.2807 | 11224.16 | 1.2807 | 22174.16 | 1.2807
[14 empty] | 0.1095785 | 0.1496936 | 4.180344 | 4.03065 | 4.330037 | 15147.6 | 1.287 | 10731.25 | 1.287 | 21381.46 | 1.287
[14 empty] | 0.1116993 | 0.1515435 | 4.162773 | 4.01123 | 4.314317 | 14546.99 | 1.2933 | 10261.94 | 1.2933 | 20621.32 | 1.2933
[14 empty] | 0.1138097 | 0.1533956 | 4.145288 | 3.991892 | 4.298683 | 13972.94 | 1.2996 | 9815.043 | 1.2996 | 19892.23 | 1.2996
[14 empty] | 0.1159099 | 0.1552496 | 4.127887 | 3.972638 | 4.283137 | 13424.16 | 1.3059 | 9389.393 | 1.3059 | 19192.73 | 1.3059
[14 empty] | 0.118 | 0.157105 | 4.11057 | 3.953465 | 4.267675 | 12899.42 | 1.3122 | 8983.906 | 1.3122 | 18521.46 | 1.3122
[14 empty] | 0.1200801 | 0.1589613 | 4.093336 | 3.934375 | 4.252297 | 12397.56 | 1.3185 | 8597.552 | 1.3185 | 17877.12 | 1.3185
[14 empty] | 0.1221503 | 0.1608182 | 4.076184 | 3.915366 | 4.237003 | 11917.48 | 1.3248 | 8229.36 | 1.3248 | 17258.48 | 1.3248
[14 empty] | 0.1242107 | 0.1626753 | 4.059114 | 3.896438 | 4.221789 | 11458.13 | 1.3311 | 7878.408 | 1.3311 | 16664.38 | 1.3311
[14 empty] | 0.1262613 | 0.1645323 | 4.042124 | 3.877592 | 4.206656 | 11018.54 | 1.3374 | 7543.826 | 1.3374 | 16093.71 | 1.3374
[14 empty] | 0.1283023 | 0.1663887 | 4.025214 | 3.858825 | 4.191603 | 10597.75 | 1.3437 | 7224.788 | 1.3437 | 15545.42 | 1.3437
[14 empty] | 0.1303338 | 0.1682444 | 4.008383 | 3.840138 | 4.176627 | 10194.9 | 1.35 | 6920.516 | 1.35 | 15018.53 | 1.35

## ASTM E739 stat (Max Stress)
SN Points |  | X | Y | X^2 | Y^2 | X*Y | N | 7 |  |  |  | X | YHAT | X | Xconfi | Yavg | Y1 | Y2 | SN-line |  | Lower conf |  | Upper Conf |  | SUMMARY OUTPUT
573.427185 | 10766 | 2.758478 | 4.032054 | 7.609202 | 16.25746 | 11.12233 | SUMX | 18.37536 |  |  |  | #REF! | #REF! | 2.486104 | 0.1290796 | 6.21094 | 6.08186 | 6.34002 | 1625324.6 | 306.269632 | 1207425.9 | 306.269632 | 2187861.1 | 306.269632
417.168906 | 148187 | 2.620312 | 5.17081 | 6.866035 | 26.73728 | 13.54914 | SUMY | 35.83324 |  |  |  | #REF! | #REF! | 2.489876 | 0.1265594 | 6.181299 | 6.054739 | 6.307858 | 1518094.8 | 308.9412 | 1134330.1 | 308.9412 | 2031694.2 | 308.9412 | Regression Statistics
348.113745 | 581856 | 2.541721 | 5.764816 | 6.460347 | 33.2331 | 14.65255 | SUMXX | 48.28829 |  |  |  | 2.758478 | 4.070507 | 2.493615 | 0.1240809 | 6.151913 | 6.027832 | 6.275994 | 1418773.0 | 311.6128 | 1066183.5 | 311.6128 | 1887964.6 | 311.6128 | Multiple R | 0.8824405
376.86882 | 290916 | 2.57619 | 5.463768 | 6.636756 | 29.85276 | 14.0757 | SUMYY | 186.659 |  |  |  | 2.620312 | 5.156277 | 2.497323 | 0.1216445 | 6.122778 | 6.001133 | 6.244422 | 1326715.4 | 314.2844 | 1002613.0 | 314.2844 | 1755586.5 | 314.2844 | R Square | 0.7787012
[7 empty] | SUMXY | 93.65517 |  |  |  | 2.541721 | 5.773876 | 2.500999 | 0.1192504 | 6.093889 | 5.974639 | 6.21314 | 1241335.8 | 316.9559 | 943276.3 | 316.9559 | 1633577.1 | 316.9559 | Adjusted R Square | 0.7510388
[7 empty] | SAKX | 0.0520348 |  |  |  | 2.57619 | 5.503004 | 2.504644 | 0.1168991 | 6.065243 | 5.948344 | 6.182142 | 1162099.3 | 319.6275 | 887859.3 | 319.6275 | 1521045.9 | 319.6275 | Standard Error | 4.875709
512.457673 | 35032 | 2.709658 | 4.544465 | 7.342246 | 20.65216 | 12.31395 | SAKY (SAKtotal) | 3.2274 |  |  |  | #REF! | #REF! | 2.508259 | 0.1145911 | 6.036836 | 5.922245 | 6.151427 | 1088518.1 | 322.2991 | 836073.7 | 322.2991 | 1417185.6 | 322.2991 | Observations | 10
306.269632 | 2000000 | [5 empty] | SAPXY | -0.4089116 |  |  |  | #REF! | #REF! | 2.511844 | 0.1123269 | 6.008663 | 5.896336 | 6.120989 | 1020146.6 | 324.9707 | 787654.3 | 324.9707 | 1321263.6 | 324.9707
467.136048 | 53299 | 2.669443 | 4.726719 | 7.125928 | 22.34187 | 12.61771 | XMEAN | 2.625051 |  |  |  | 0 | 25.7478 | 2.5154 | 0.1101071 | 5.98072 | 5.870613 | 6.090827 | 956577.5 | 327.6422 | 742357.4 | 327.6422 | 1232614.5 | 327.6422 | ANOVA
315.903928 | 1350848 | 2.499555 | 6.130606 | 6.247775 | 37.58434 | 15.32379 | YMEAN | 5.119034 |  |  |  | #REF! | #REF! | 2.518927 | 0.1079324 | 5.953005 | 5.845072 | 6.060937 | 897438.4 | 330.3138 | 699958.5 | 330.3138 | 1150633.5 | 330.3138 |  | df | SS | MS | F | Significance F
[7 empty] | A1 | -7.858424 | -7.858424 | -0.127252 |  | 0 | 25.7478 | 2.522425 | 0.1058033 | 5.925512 | 5.819709 | 6.031316 | 842388.5 | 332.9853873 | 660251 | 332.9853873 | 1074770.5 | 332.9853873 | Regression | 1 | 669.2022 | 669.2022 | 28.15022 | 0.0007234162
[7 empty] | A0 | 25.7478 | 5.595e+25 | 4.601106e-203 |  | 0 | 25.7478 | 2.525896 | 0.1037208 | 5.89824 | 5.794519 | 6.001961 | 791115.4 | 335.657 | 623044.5 | 335.657 | 1004524.8 | 335.657 | Residual | 8 | 190.1803 | 23.77254
[7 empty] | R2 | 0.9956623 | (X=5.59E+25Y^-7.86) |  |  | 0 | 25.7478 | 2.529339 | 0.1016855 | 5.871184 | 5.769498 | 5.972869 | 743333.2 | 338.3285 | 588163.4 | 338.3285 | 939440.1 | 338.3285 | Total | 9 | 859.3825
[7 empty] | T-VALUE | 2.5706 |  |  |  | 0 | 25.7478 | 2.532755 | 0.09969847 | 5.84434 | 5.744642 | 5.944038 | 698779.3 | 341.0001 | 555445.6 | 341.0001 | 879100.4 | 341.0001
[7 empty] | F-VALUE | 5.79 |  |  |  | 0 | 25.7478 | 2.536144 | 0.09776049 | 5.817706 | 5.719945 | 5.915466 | 657212.7 | 343.6717 | 524741.6 | 343.6717 | 823126.3 | 343.6717 |  | Coefficients | Standard Error | t Stat | P-value | Lower 95% | Upper 95% | Lower 95.0% | Upper 95.0%
[7 empty] | CONFIA1 | 0.596291 | -7.262133 | -8.454715 |  | 0 | 25.7478 | 2.539507 | 0.0958726 | 5.791278 | 5.695406 | 5.887151 | 618412.4 | 346.3433 | 495913.1 | 346.3433 | 771171.1 | 346.3433 | Intercept | 86.95883 | 2.934841 | 29.62983 | 1.824742e-09 | 80.19107 | 93.72659 | 80.19107 | 93.72659
[7 empty] | CONFIA0 | 0.05141102 | 25.69639 | 25.79921 |  | 0 | 25.7478 | 2.542844 | 0.09403583 | 5.765053 | 5.671018 | 5.859089 | 582174.9 | 349.0148 | 468832.4 | 349.0148 | 722918.4 | 349.0148 | X Variable 1 | -0.0003935312 | 7.417171e-05 | -5.305678 | 0.0007234162 | -0.0005645715 | -0.0002224908 | -0.0005645715 | -0.0002224908
[7 empty] | Xmin | 306.269632 |  |  |  | 0 | 25.7478 | 2.546156 | 0.09225128 | 5.739029 | 5.646777 | 5.83128 | 548313.2 | 351.6864 | 443381.4 | 351.6864 | 678078.5 | 351.6864
[7 empty] | Xmax | 573.427185 | [5 empty] | 2.549442 | 0.09052011 | 5.713201 | 5.622681 | 5.803721 | 516655.3 | 354.358 | 419450.6 | 354.358 | 636386.6 | 354.358
[7 empty] | Variansanalysetabel | [6 empty] | 2.552704 | 0.0888435 | 5.687567 | 5.598724 | 5.776411 | 487042.8 | 357.0296 | 396938.9 | 357.0296 | 597600 | 357.0296
[8 empty] | SAK | f | S2 | F |  |  | 2.555942 | 0.0872227 | 5.662124 | 5.574902 | 5.749347 | 459329.6 | 359.7011426 | 375752.4 | 359.7011426 | 561496.6 | 359.7011426 | RESIDUAL OUTPUT
[7 empty] | Regress | 3.213401 | 1 | 3.213401 | 1147.687 |  |  | 2.559155 | 0.08565898 | 5.63687 | 5.551211 | 5.722529 | 433381.1 | 362.3727 | 355804.1 | 362.3727 | 527872.4 | 362.3727
[7 empty] | Residual | 0.01399947 | 5 | 0.002799893 |  |  |  | 2.562346 | 0.08415365 | 5.611801 | 5.527647 | 5.695955 | 409073.2 | 365.0443 | 337013.6 | 365.0443 | 496540.5 | 365.0443 | Observation | Predicted Y | Residuals | Standard Residuals
[7 empty] | Total | 3.2274 | 6 |  |  |  |  | 2.565512 | 0.08270804 | 5.586915 | 5.504207 | 5.669623 | 386291.3 | 367.7159 | 319305.9 | 367.7159 | 467329.3 | 367.7159 | 1 | 64.96201 | 0.4744117 | 0.1032034
[14 empty] | 2.568656 | 0.08132351 | 5.562209 | 5.480885 | 5.643532 | 364929.5 | 370.3874 | 302611.5 | 370.3874 | 440080.8 | 370.3874 | 2 | 84.73538 | 8.122434 | 1.766952
[14 empty] | 2.571778 | 0.08000139 | 5.537681 | 5.457679 | 5.617682 | 344890 | 373.059 | 286866.1 | 373.059 | 414650.3 | 373.059 | 3 | 72.39896 | -3.772852 | -0.8207449
[14 empty] | 2.574877 | 0.07874303 | 5.513327 | 5.434584 | 5.59207 | 326082.3 | 375.7306 | 272009.5 | 375.7306 | 390904.1 | 375.7306 | 4 | 83.96799 | 3.538941 | 0.7698601
[7 empty] | N = | 5.595e+25 | * | S^ | -7.858424 |  |  | 2.577954 | 0.07754975 | 5.489146 | 5.411597 | 5.566696 | 308422.7 | 378.4022 | 257986.3 | 378.4022 | 368719.5 | 378.4022 | 5 | 80.24951 | -3.074627 | -0.6688533
[14 empty] | 2.581009 | 0.07642284 | 5.465136 | 5.388713 | 5.541558 | 291833.8 | 381.0737 | 244744.4 | 381.0737 | 347983.3 | 381.0737 | 6 | 78.18348 | -4.540703 | -0.9877831
[14 empty] | 2.584043 | 0.07536353 | 5.441293 | 5.365929 | 5.516656 | 276243.9 | 383.7453 | 232235.8 | 383.7453 | 328591.4 | 383.7453 | 7 | 58.29205 | 5.538464 | 1.204835
[7 empty] | N | TVALUE | FVALUE |  | 95% |  |  | 2.587056 | 0.07437299 | 5.417615 | 5.343242 | 5.491988 | 261586.4 | 386.4168979 | 220415.5 | 386.4168979 | 310447.4 | 386.4168979 | 8 | 76.17686 | -1.661665 | -0.3614781
[7 empty] | 1 | 12.706 | 199.5 |  |  |  |  | 2.590048 | 0.07345229 | 5.394101 | 5.320648 | 5.467553 | 247799.6 | 389.0885 | 209241.8 | 389.0885 | 293462.7 | 389.0885 | 9 | 66.37833 | 1.080676 | 0.23509
[7 empty] | 2 | 4.303 | 19 |  |  |  |  | 2.59302 | 0.07260243 | 5.370747 | 5.298145 | 5.44335 | 234826.5 | 391.76 | 198675.7 | 391.76 | 277555.4 | 391.76 | 10 | 71.75003 | -5.70508 | -1.241081
[7 empty] | 3 | 3.182 | 9.55 |  |  |  |  | 2.595972 | 0.07182425 | 5.347552 | 5.275728 | 5.419377 | 222614 | 394.4316 | 188681 | 394.4316 | 262649.5 | 394.4316 | 11 | 1.821974 | -0.02357238 | -2.110559
[7 empty] | 4 | 2.7764 | 6.94 |  |  |  |  | 2.598903 | 0.07111848 | 5.324514 | 5.253396 | 5.395633 | 211112.6 | 397.1032 | 179223.8 | 397.1032 | 248675.3 | 397.1032 | 12 | 1.741846 | 0.005198026 | 0.4654065
[7 empty] | 5 | 2.5706 | 5.79 |  |  |  |  | 2.601815 | 0.0704857 | 5.30163 | 5.231145 | 5.372116 | 200276.7 | 399.7748 | 170272.6 | 399.7748 | 235567.9 | 399.7748
[7 empty] | 6 | 2.4469 | 5.14 |  |  |  |  | 2.604708 | 0.06992631 | 5.278899 | 5.208973 | 5.348825 | 190063.7 | 402.4464 | 161797.9 | 402.4464 | 223267.4 | 402.4464
[7 empty] | 7 | 2.3646 | 4.74 |  |  |  |  | 2.607581 | 0.06944052 | 5.256318 | 5.186878 | 5.325759 | 180433.9 | 405.1179 | 153772.1 | 405.1179 | 211718.4 | 405.1179
[7 empty] | 8 | 2.306 | 4.46 |  |  |  |  | 2.610436 | 0.06902838 | 5.233886 | 5.164857 | 5.302914 | 171350.6 | 407.7895 | 146169.7 | 407.7895 | 200869.5 | 407.7895
[7 empty] | 9 | 2.2622 | 4.26 |  |  |  |  | 2.613272 | 0.06868972 | 5.2116 | 5.14291 | 5.280289 | 162779.5 | 410.4611 | 138966.4 | 410.4611 | 190673.1 | 410.4611
[7 empty] | 10 | 2.2281 | 4.1 |  |  |  |  | 2.61609 | 0.06842415 | 5.189458 | 5.121034 | 5.257882 | 154688.6 | 413.1326532 | 132139.9 | 413.1326532 | 181085 | 413.1326532
[7 empty] | 11 | 2.201 | 3.98 |  |  |  |  | 2.618889 | 0.06823111 | 5.16746 | 5.099228 | 5.235691 | 147048.1 | 415.8042 | 125669.1 | 415.8042 | 172064.2 | 415.8042
[7 empty] | 12 | 2.1788 | 2.89 |  |  |  |  | 2.62167 | 0.0681098 | 5.145602 | 5.077492 | 5.213711 | 139830.4 | 418.4758 | 119534.1 | 418.4758 | 163573 | 418.4758
[7 empty] | 13 | 2.1604 | 3.81 |  |  |  |  | 2.624434 | 0.06805924 | 5.123883 | 5.055824 | 5.191942 | 133009.6 | 421.1474 | 113716.6 | 421.1474 | 155575.9 | 421.1474
[7 empty] | 14 | 2.1448 | 3.74 |  |  |  |  | 2.62718 | 0.06807825 | 5.102302 | 5.034223 | 5.17038 | 126561.5 | 423.819 | 108199 | 423.819 | 148040.3 | 423.819
[7 empty] | 15 | 2.1315 | 3.68 |  |  |  |  | 2.629909 | 0.06816546 | 5.080856 | 5.01269 | 5.149021 | 120463.6 | 426.4905 | 102965.2 | 426.4905 | 140935.8 | 426.4905
[7 empty] | 16 | 2.1199 | 3.63 |  |  |  |  | 2.632621 | 0.06831934 | 5.059544 | 4.991225 | 5.127863 | 114694.9 | 429.1621 | 97999.67 | 429.1621 | 134234.2 | 429.1621
[7 empty] | 17 | 2.1098 | 3.59 |  |  |  |  | 2.635317 | 0.06853819 | 5.038364 | 4.969826 | 5.106903 | 109235.6 | 431.8337 | 93288.08 | 431.8337 | 127909.4 | 431.8337
[7 empty] | 18 | 2.1009 | 3.55 |  |  |  |  | 2.637995 | 0.0688202 | 5.017315 | 4.948495 | 5.086136 | 104067.6 | 434.5053 | 88816.82 | 434.5053 | 121937 | 434.5053
[7 empty] | 19 | 2.093 | 3.52 |  |  |  |  | 2.640657 | 0.06916341 | 4.996395 | 4.927232 | 5.065559 | 99173.46 | 437.1768 | 84573.06 | 437.1768 | 116294.4 | 437.1768
[7 empty] | 20 | 2.086 | 3.49 |  |  |  |  | 2.643303 | 0.06956577 | 4.975603 | 4.906037 | 5.045169 | 94537.25 | 439.8484085 | 80544.74 | 439.8484085 | 110960.6 | 439.8484085
[7 empty] | 21 | 2.0796 | 3.47 |  |  |  |  | 2.645933 | 0.07002516 | 4.954936 | 4.884911 | 5.024962 | 90143.91 | 442.52 | 76720.47 | 442.52 | 105916 | 442.52
[7 empty] | 22 | 2.0739 | 3.44 |  |  |  |  | 2.648547 | 0.07053939 | 4.934394 | 4.863855 | 5.004934 | 85979.36 | 445.1916 | 73089.47 | 445.1916 | 101142.5 | 445.1916
[7 empty] | 23 | 2.069 | 3.42 |  |  |  |  | 2.651145 | 0.07110622 | 4.913975 | 4.842869 | 4.985081 | 82030.42 | 447.8631 | 69641.59 | 447.8631 | 96623.14 | 447.8631
[7 empty] | 24 | 2.064 | 3.4 |  |  |  |  | 2.653728 | 0.07172339 | 4.893677 | 4.821954 | 4.9654 | 78284.73 | 450.5347 | 66367.23 | 450.5347 | 92342.25 | 450.5347
[7 empty] | 25 | 2.06 | 3.39 |  |  |  |  | 2.656296 | 0.07238863 | 4.873499 | 4.801111 | 4.945888 | 74730.73 | 453.2063 | 63257.3 | 453.2063 | 88285.2 | 453.2063
[7 empty] | 26 | 2.056 | 3.37 |  |  |  |  | 2.658849 | 0.07309968 | 4.85344 | 4.78034 | 4.92654 | 71357.56 | 455.8779 | 60303.2 | 455.8779 | 84438.34 | 455.8779
[7 empty] | 27 | 2.052 | 3.35 |  |  |  |  | 2.661386 | 0.0738543 | 4.833498 | 4.759644 | 4.907352 | 68155.04 | 458.5494 | 57496.8 | 458.5494 | 80789.01 | 458.5494
[7 empty] | 28 | 2.048 | 3.34 |  |  |  |  | 2.663909 | 0.07465027 | 4.813672 | 4.739022 | 4.888322 | 65113.62 | 461.221 | 54830.42 | 461.221 | 77325.38 | 461.221
[7 empty] | 29 | 2.045 | 3.33 |  |  |  |  | 2.666417 | 0.07548543 | 4.79396 | 4.718475 | 4.869446 | 62224.32 | 463.8926 | 52296.75 | 463.8926 | 74036.45 | 463.8926
[7 empty] | 30 | 2.042 | 3.32 |  |  |  |  | 2.668911 | 0.07635764 | 4.774362 | 4.698004 | 4.850719 | 59478.73 | 466.5641638 | 49888.91 | 466.5641638 | 70911.93 | 466.5641638
[7 empty] | 31 | 2.021 | 3.23 |  |  |  |  | 2.671391 | 0.07726485 | 4.754875 | 4.67761 | 4.83214 | 56868.94 | 469.2357 | 47600.36 | 469.2357 | 67942.25 | 469.2357
[7 empty] | 40 | 2.021 | 3.23 |  |  |  |  | 2.673857 | 0.07820506 | 4.735499 | 4.657294 | 4.813704 | 54387.51 | 471.9073 | 45424.91 | 471.9073 | 65118.47 | 471.9073
[7 empty] | 41 | 2 | 3.15 |  |  |  |  | 2.676308 | 0.07917634 | 4.716233 | 4.637056 | 4.795409 | 52027.46 | 474.5789 | 43356.7 | 474.5789 | 62432.24 | 474.5789
[7 empty] | 60 | 2 | 3.15 |  |  |  |  | 2.678746 | 0.08017683 | 4.697074 | 4.616897 | 4.777251 | 49782.21 | 477.2505 | 41390.18 | 477.2505 | 59875.76 | 477.2505
[7 empty] | 61 | 1.98 | 3.07 |  |  |  |  | 2.681171 | 0.08120474 | 4.678023 | 4.596818 | 4.759227 | 47645.59 | 479.922 | 39520.1 | 479.922 | 57441.73 | 479.922
[7 empty] | 120 | 1.98 | 3.07 |  |  |  |  | 2.683582 | 0.08225836 | 4.659077 | 4.576819 | 4.741335 | 45611.78 | 482.5936 | 37741.46 | 482.5936 | 55123.33 | 482.5936
[7 empty] | 121 | 1.96 | 3 |  |  |  |  | 2.685979 | 0.08333606 | 4.640236 | 4.5569 | 4.723572 | 43675.3 | 485.2652 | 36049.55 | 485.2652 | 52914.17 | 485.2652
[14 empty] | 2.688364 | 0.08443628 | 4.621498 | 4.537062 | 4.705935 | 41831 | 487.9368 | 34439.91 | 487.9368 | 50808.29 | 487.9368
[14 empty] | 2.690735 | 0.08555753 | 4.602863 | 4.517305 | 4.68842 | 40074.02 | 490.6083 | 32908.3 | 490.6083 | 48800.07 | 490.6083
[14 empty] | 2.693093 | 0.0866984 | 4.584329 | 4.49763 | 4.671027 | 38399.78 | 493.2799191 | 31450.71 | 493.2799191 | 46884.27 | 493.2799191
[14 empty] | 2.695439 | 0.08785754 | 4.565895 | 4.478037 | 4.653752 | 36803.98 | 495.9515 | 30063.34 | 495.9515 | 45055.97 | 495.9515
[14 empty] | 2.697772 | 0.08903369 | 4.54756 | 4.458526 | 4.636593 | 35282.53 | 498.6231 | 28742.6 | 498.6231 | 43310.53 | 498.6231
[14 empty] | 2.700093 | 0.09022565 | 4.529323 | 4.439097 | 4.619548 | 33831.62 | 501.2946 | 27485.09 | 501.2946 | 41643.61 | 501.2946
[14 empty] | 2.702401 | 0.09143226 | 4.511183 | 4.41975 | 4.602615 | 32447.6 | 503.9662 | 26287.57 | 503.9662 | 40051.14 | 503.9662
[14 empty] | 2.704698 | 0.09265246 | 4.493138 | 4.400486 | 4.585791 | 31127.09 | 506.6378 | 25146.99 | 506.6378 | 38529.28 | 506.6378
[14 empty] | 2.706982 | 0.09388523 | 4.475189 | 4.381304 | 4.569074 | 29866.83 | 509.3094 | 24060.46 | 509.3094 | 37074.42 | 509.3094
[14 empty] | 2.709254 | 0.0951296 | 4.457334 | 4.362204 | 4.552463 | 28663.8 | 511.9809 | 23025.24 | 511.9809 | 35683.17 | 511.9809
[14 empty] | 2.711514 | 0.09638467 | 4.439571 | 4.343187 | 4.535956 | 27515.12 | 514.6525 | 22038.74 | 514.6525 | 34352.32 | 514.6525
[14 empty] | 2.713763 | 0.09764958 | 4.421901 | 4.324251 | 4.51955 | 26418.06 | 517.3241 | 21098.49 | 517.3241 | 33078.85 | 517.3241
[14 empty] | 2.716 | 0.09892354 | 4.404321 | 4.305398 | 4.503245 | 25370.05 | 519.9956744 | 20202.16 | 519.9956744 | 31859.94 | 519.9956744
[14 empty] | 2.718225 | 0.1002058 | 4.386832 | 4.286626 | 4.487038 | 24368.68 | 522.6672 | 19347.56 | 522.6672 | 30692.89 | 522.6672
[14 empty] | 2.720439 | 0.1014956 | 4.369432 | 4.267936 | 4.470927 | 23411.64 | 525.3388 | 18532.6 | 525.3388 | 29575.18 | 525.3388
[14 empty] | 2.722642 | 0.1027923 | 4.35212 | 4.249328 | 4.454912 | 22496.76 | 528.0104 | 17755.28 | 528.0104 | 28504.42 | 528.0104
[14 empty] | 2.724834 | 0.1040952 | 4.334895 | 4.2308 | 4.438991 | 21621.97 | 530.682 | 17013.75 | 530.682 | 27478.34 | 530.682
[14 empty] | 2.727015 | 0.1054038 | 4.317757 | 4.212353 | 4.423161 | 20785.35 | 533.3536 | 16306.23 | 533.3536 | 26494.82 | 533.3536
[14 empty] | 2.729185 | 0.1067175 | 4.300705 | 4.193987 | 4.407422 | 19985.03 | 536.0251 | 15631.02 | 536.0251 | 25551.85 | 536.0251
[14 empty] | 2.731344 | 0.1080358 | 4.283737 | 4.175701 | 4.391773 | 19219.28 | 538.6967 | 14986.54 | 538.6967 | 24647.5 | 538.6967
[14 empty] | 2.733493 | 0.1093581 | 4.266853 | 4.157495 | 4.376212 | 18486.45 | 541.3683 | 14371.27 | 541.3683 | 23779.98 | 541.3683
[14 empty] | 2.735631 | 0.1106841 | 4.250053 | 4.139369 | 4.360737 | 17784.96 | 544.0399 | 13783.79 | 544.0399 | 22947.58 | 544.0399
[14 empty] | 2.737758 | 0.1120132 | 4.233334 | 4.121321 | 4.345348 | 17113.33 | 546.7114297 | 13222.74 | 546.7114297 | 22148.67 | 546.7114297
[14 empty] | 2.739875 | 0.113345 | 4.216698 | 4.103353 | 4.330043 | 16470.15 | 549.383 | 12686.82 | 549.383 | 21381.72 | 549.383
[14 empty] | 2.741982 | 0.1146793 | 4.200142 | 4.085462 | 4.314821 | 15854.1 | 552.0546 | 12174.81 | 552.0546 | 20645.28 | 552.0546
[14 empty] | 2.744079 | 0.1160155 | 4.183665 | 4.06765 | 4.299681 | 15263.9 | 554.7262 | 11685.57 | 554.7262 | 19937.97 | 554.7262
[14 empty] | 2.746165 | 0.1173533 | 4.167268 | 4.049915 | 4.284622 | 14698.34 | 557.3977 | 11217.99 | 557.3977 | 19258.47 | 557.3977
[14 empty] | 2.748242 | 0.1186925 | 4.15095 | 4.032257 | 4.269642 | 14156.3 | 560.0693 | 10771.03 | 560.0693 | 18605.54 | 560.0693
[14 empty] | 2.750308 | 0.1200327 | 4.134709 | 4.014676 | 4.254742 | 13636.68 | 562.7409 | 10343.7 | 562.7409 | 17978.01 | 562.7409
[14 empty] | 2.752365 | 0.1213736 | 4.118545 | 3.997171 | 4.239918 | 13138.47 | 565.4125 | 9935.074 | 565.4125 | 17374.74 | 565.4125
[14 empty] | 2.754413 | 0.122715 | 4.102457 | 3.979742 | 4.225172 | 12660.68 | 568.084 | 9544.252 | 568.084 | 16794.69 | 568.084
[14 empty] | 2.75645 | 0.1240566 | 4.086445 | 3.962388 | 4.210501 | 12202.38 | 570.7556 | 9170.392 | 570.7556 | 16236.83 | 570.7556
[14 empty] | 2.758478 | 0.1253982 | 4.070507 | 3.945109 | 4.195905 | 11762.7 | 573.427185 | 8812.695 | 573.427185 | 15700.2 | 573.427185

## Report Tables
From Matlab Script Fatigue4.m
[12 empty] | Specimen | Width [mm] | Thickness [mm] | E-mod. change [%] | E-mod. [GPa] | Bending | Freq. [Hz] | R | Peak strain [%] | Strain range [%] | Peak stress [MPa] | Cycles | Comments
Specimen | Width | Thickness | Area | Ini Emod | E-mod | Bending ratio | Abs Max strain | Strain Range | Peak stress | Cycles to failure | Comments | EQA01-03 | 25.3 | 4.23 | 0.63724 | 38.228479 | 0.0006901609 | 2.990431 | 0.1 | 1.5 | 1.35 | 573.427185 | 10766
# | (mm) | (mm) | (mm2) | (GPa) | (GPa) | ¦E1+E2¦/¦E1+E2¦ | (%) | (%) | (MPa) |  |  | EQA01-04 | 25.29 | 4.3 | 0.274844 | 37.924446 | 0.00333743 | 4 | 0.1 | 1.1 | 0.99 | 417.168906 | 148187
[12 empty] | EQA01-05 | 25.26 | 4.17 | 0.323794 | 38.679305 | 0.003016167 | 5 | 0.1 | 0.9 | 0.81 | 348.113745 | 581856
EQA01-03 | 25.3 | 4.23 | 107.019 | 37.984872 | 38.228479 | 0.0006901609 | 1.5 | 1.35 | 573.427185 | 10766 | 34 C at 3 Hz | EQA01-06 | 25.28 | 4.26 | -0.356212 | 37.686882 | 0.0112995 | 4 | 0.1 | 1 | 0.9 | 376.86882 | 290916
EQA01-04 | 25.29 | 4.3 | 108.747 | 37.820213 | 37.924446 | 0.00333743 | 1.1 | 0.99 | 417.168906 | 148187 | 32 C at 4 Hz | EQA01-09 | 25.41 | 4.17 | 0.126681 | 39.419821 | 0.02682577 | 2.990431 | 0.1 | 1.3 | 1.17 | 512.457673 | 35032
EQA01-05 | 25.26 | 4.17 | 105.3342 | 0 | 38.679305 | #DIV/0! | 0.9 | 0.81 | 348.113745 | 581856 | 0 | EQA01-10 | 25.38 | 4.16 | 0.060162 | 38.283704 | 0.0002861279 | 5 | 0.1 | 0.8 | 0.72 | 306.269632 | 2000000 | (Run out)
EQA01-06 | 25.28 | 4.26 | 107.6928 | 0 | 37.686882 | #DIV/0! | 1 | 0.9 | 376.86882 | 290916 | Vent from 5 to 4 hz becasue of amplitude control | EQA01-11 | 25.41 | 4.21 | -2.236135 | 38.928004 | 0.01560976 | 2.990431 | 0.1 | 1.2 | 1.08 | 467.136048 | 53299
EQA01-09 | 25.41 | 4.17 | 105.9597 | 0 | 39.419821 | #DIV/0! | 1.3 | 1.17 | 512.457673 | 35032 | 33 C at 3 Hz | EQA01-12 | 25.34 | 4.25 | -0.41699 | 37.165168 | 0.004922114 | 5 | 0.1 | 0.85 | 0.765 | 315.903928 | 1350848
EQA01-10 | 25.38 | 4.16 | 105.5808 | 0 | 38.283704 | #DIV/0! | 0.8 | 0.72 | 306.269632 | 2000000 | 0 | [7 empty] | C | 293313 | 122524.3 | 5.595e+25
EQA01-11 | 25.41 | 4.21 | 106.9761 | 0 | 38.928004 | #DIV/0! | 1.2 | 1.08 | 467.136048 | 53299 | 0 | [7 empty] | m | 8.285183 | 8.285183 | 7.858424
EQA01-12 | 25.34 | 4.25 | 107.695 | 0 | 37.165168 | #DIV/0! | 0.85 | 0.765 | 315.903928 | 1350848 | 0 | [8 empty] | (X=293313.0Y^-8.29)
(X=122524.3Y^-8.29)
(X=5.59E+25Y^-7.86)
[12 empty] | EQA01-03 | 25.3 | 4.23 | 0.63724 | 38.228479 | 0.0006901609 | 2.990431 | 0.1 | 1.5 | 1.35 | 573.427185 | 10766
[12 empty] | EQA01-04 | 25.29 | 4.3 | 0.274844 | 37.924446 | 0.00333743 | 4 | 0.1 | 1.1 | 0.99 | 417.168906 | 148187
[12 empty] | EQA01-05 | 25.26 | 4.17 | 0.323794 | 38.679305 | 0.003016167 | 5 | 0.1 | 0.9 | 0.81 | 348.113745 | 581856
[12 empty] | EQA01-06 | 25.28 | 4.26 | -0.356212 | 37.686882 | 0.0112995 | 4 | 0.1 | 1 | 0.9 | 376.86882 | 290916
[12 empty] | EQA01-09 | 25.41 | 4.17 | 0.126681 | 39.419821 | 0.02682577 | 2.990431 | 0.1 | 1.3 | 1.17 | 512.457673 | 35032
[12 empty] | EQA01-10 | 25.38 | 4.16 | 0.060162 | 38.283704 | 0.0002861279 | 5 | 0.1 | 0.8 | 0.72 | 306.269632 | 2000000 | (Run out)
[12 empty] | EQA01-11 | 25.41 | 4.21 | -2.236135 | 38.928004 | 0.01560976 | 2.990431 | 0.1 | 1.2 | 1.08 | 467.136048 | 53299
[12 empty] | EQA01-12 | 25.34 | 4.25 | -0.41699 | 37.165168 | 0.004922114 | 5 | 0.1 | 0.85 | 0.765 | 315.903928 | 1350848
[19 empty] | C | 293313 | 122524.3 | 5.595e+25
[19 empty] | m | 8.285183 | 8.285183 | 7.858424