## Sheet1
Specimen | Width [mm] | Thickness [mm] | E-mod. change [%] | E-mod. [GPa] | Bending | Freq. [Hz] | R | Peak strain [%] | Strain range [%] | Peak stress [MPa] | Cycles | Comments
EQA02-06 | 25.2 | 4.28 | -0.734166 | 37.614532 | 0.0030793 | 4 | 0.1 | 1.1 | 0.99 | 413.759852 | 24379
EQA02-03 | 25.21 | 4.36 | -0.559907 | 38.065126 | 0.007851749 | 5 | 0.1 | 1 | 0.9 | 380.65126 | 36156
EQA02-04 | 25.19 | 4.25 | -0.535897 | 38.500785 | 0.002644001 | 5 | 0.1 | 0.9 | 0.81 | 346.507065 | 83872
EQA02-05 | 25.18 | 4.21 | 0.350191 | 38.722514 | 0.01454157 | 5 | 0.1 | 0.8 | 0.72 | 309.780112 | 130906
EQA02-09 | 25.25 | 4.27 | 1.118605 | 38.360015 | 0.0002496763 | 5 | 0.1 | 0.7 | 0.63 | 268.520105 | 255387
EQA02-10 | 25.27 | 4.27 | 0.24365 | 38.762132 | 0.002057869 | 5 | 0.1 | 0.6 | 0.54 | 232.572792 | 596317
[7 empty] | C | 40534.71 | 23252.29 | 5.8117e+18
[7 empty] | m | 5.274795 | 5.274795 | 5.485867