## Sheet1
Specimen | Width [mm] | Thickness [mm] | E-modulus [GPa] | Max stress [MPa] | Linear strain [%] | Uniform strain [%] | Estimated strain [%] | Comments
EQA02-01 | 25.01 | 4.15 | 38.54736 | 1020.108 | 2.646376 | 3.306651 | 1.177786
EQA02-02 | 25.19 | 4.35 | 37.66116 | 991.3369 | 2.632253 | 3.161562 | 1.551356
EQA02-12 | 25.26 | 4.18 | 38.9741 | 1009.038 | 2.588997 | 3.135367 | 1.540576
Average |  |  | 38.39421 | 1006.828 | 2.622542 | 3.201193
Std dev. |  |  | 0.6697354 | 14.5124 | 0.02989665 | 0.09226337
CV [%] |  |  | 1.744366 | 1.441399 | 1.139988 | 2.882155