## Plan
Udmattelse
prj nummer | 44055 I-1 | [7 empty] | dato | emner
Plader: | EQA02 | [6 empty] | Modtaget
Geometri: |  |  |  | Med tabs
| R= | 0.1 |  | Frekvens | 5 Hz
| Specimen | Width | Thickness | Area | Max strain | E-mod 1. load | E-mod. 2. load | Max load | Min Load | Frequency | Cycles to failure | Comments | Prøvemaskine
Date | # | (mm) | (mm) | (mm2) | (%) |  |  | (kN) | (kN) | (Hz)
| EQA02-01 | 25.01 | 4.15 | 103.7915 | _ | 38.55 | _ | 105.5 | _ | 5 | 1 | Static | 88R1342
| EQA02-02 | 25.19 | 4.35 | 109.5765 | _ | 37.66 | _ | 108.6 | _ | 5 | 1 | Static | 88R1342
2015-07-31 | EQA02-03 | 25.21 | 4.36 | 109.9156 | 1 | 38.208 | 38.07 | 41.84 | 4.18 | 5 | 36156 | Fatige | 88R1342
2015-08-03 | EQA02-04 | 25.19 | 4.25 | 107.0575 | 0.9 | 38.71 | 38.5 | 37.1 | 3.71 | 5 | 83871 | Fatige | 88R1342
2015-08-03 | EQA02-05 | 25.18 | 4.21 | 106.0078 | 0.8 | 38.75 | 38.72 | 32.84 | 3.28 | 5 | 130906 | Fatige | 88R1331
2015-08-05 | EQA02-06 | 25.2 | 4.28 | 107.856 | 1.1 | 37.89 | 37.62 | 44.63 | 4.46 | 5 | 24379 | Fatigue | 88R1331
| EQA02-07 | 25.19 | 4.13 | 104.0347 | [5 empty] | 5
| EQA02-08 | 25.26 | 4.28 | 108.1128 | [5 empty] | 5
2015-08-03 | EQA02-09 | 25.25 | 4.27 | 107.8175 | 0.7 | 37.93 | 38.36 | 28.95 | 2.9 | 5 | 255387 | Fatigue | 88R1342
2015-08-04 | EQA02-10 | 25.27 | 4.27 | 107.9029 | 0.6 | 38.67 | 38.76 | 25.1 | 2.51 | 5 | 596316 | Fatigue | 88R1342
2015-08-04 | EQA02-11 | 25.28 | 4.09 | 103.3952 | 0.55 | 39.8 | 39.9 | 22.68 | 2.27 | 5 | 2500000 | Runout | 88R8501
| EQA02-12 | 25.26 | 4.18 | 105.5868 | _ | 38.97 | _ | 100.7 | _ | 5 | 1 | Static | 88R1342
[6 empty] | 38.616 | 38.56143

## Results
Udmattelse |  |  | EQA02 Fatigue test
prj nummer
Plader: | EQA02
Geometri:
|  | R= | 0.1 | Frekvens | 5 Hz | [7 empty] | From Ten and Fat Datafiles | [6 empty] | Matlab "DataAnalysis"
Date | Specimen | Width | Thickness | Area | Cycles to failure | Abs Max strain | Strain Range | Peak stress | Max load | Min Load | Mean Load | Amplitude | Ini Emod | E-mod | E-mod 1 | E-mod 2 | Bending ratio | Comments |  | From Ten-files
| # | (mm) | (mm) | (mm2) |  | (%) | (%) | (MPa) | (kN) | (kN) | (kN) | (kN) | (GPa) | (GPa) | (GPa) | (GPa) | ¦E1+E2¦/¦E1+E2¦ |  | Spec. | Modulus a [GPa]: | Modulus b [GPa]: | Modulus a1 [GPa]: | Modulus b1 [GPa]: | Modulus a2 [GPa]: | Modulus b2 [GPa]:
0 | EQA02-01 | 25.01 | 4.15 | 103.7915 | 1 | _ |  | #VALUE! | #VALUE! | #VALUE! | #VALUE! | #VALUE! | 0 | 0 | 0 | 0 | #DIV/0! | 88R1342
0 | EQA02-02 | 25.19 | 4.35 | 109.5765 | 1 | _ |  | #VALUE! | #VALUE! | #VALUE! | #VALUE! | #VALUE! | 0 | 0 | 0 | 0 | #DIV/0! | 88R1342
2015-07-31 | EQA02-03 | 25.21 | 4.36 | 109.9156 | 36156 | 1 | 0.9 | 0 | 0 | 0 | 0 | 0 | 0 | 0 | 0 | 0 | #DIV/0! | 88R1342
2015-08-03 | EQA02-04 | 25.19 | 4.25 | 107.0575 | 83871 | 0.9 | 0.81 | 0 | 0 | 0 | 0 | 0 | 0 | 0 | 0 | 0 | #DIV/0! | 88R1342
2015-08-03 | EQA02-05 | 25.18 | 4.21 | 106.0078 | 130906 | 0.8 | 0.72 | 0 | 0 | 0 | 0 | 0 |  |  |  |  | #DIV/0! | 88R1331
2015-08-05 | EQA02-06 | 25.2 | 4.28 | 107.856 | 24379 | 1.1 | 0.99 | 0 | 0 | 0 | 0 | 0 |  |  |  |  | #DIV/0! | 88R1331
0 | EQA02-07 | 25.19 | 4.13 | 104.0347 | 0 | 0 | 0 | 0 | 0 | 0 | 0 | 0 |  |  |  |  | #DIV/0! | 0
0 | EQA02-08 | 25.26 | 4.28 | 108.1128 | 0 | 0 | 0 | 0 | 0 | 0 | 0 | 0 |  |  |  |  | #DIV/0! | 0
2015-08-03 | EQA02-09 | 25.25 | 4.27 | 107.8175 | 255387 | 0.7 | 0.63 | 0 | 0 | 0 | 0 | 0 |  |  |  |  | #DIV/0! | 88R1342
2015-08-04 | EQA02-10 | 25.27 | 4.27 | 107.9029 | 596316 | 0.6 | 0.54 | 0 | 0 | 0 | 0 | 0 |  |  |  |  | #DIV/0! | 88R1342
2015-08-04 | EQA02-11 | 25.28 | 4.09 | 103.3952 | 2500000 | 0.55 | 0.495 | 0 | 0 | 0 | 0 | 0 |  |  |  |  | #DIV/0! | 88R8501
SN-Curve | Astm Stat | [5 empty] | Modulus (Gpa) | Cycles @ 1% max strain
Cycles | Max Strain | Cycles | Strain Range | Cycles | Max Stress | EQA02 | 38.56143 | 40534.61
1 | _ | 1 |  | 1 | #VALUE!
1 | _ | 1 |  | 1 | #VALUE!
36156 | 1 | 36156 | 0.9 | 36156 | 0
83871 | 0.9 | 83871 | 0.81 | 83871 | 0
130906 | 0.8 | 130906 | 0.72 | 130906 | 0
24379 | 1.1 | 24379 | 0.99 | 24379 | 0
0 | 0 | 0 | 0 | 0 | 0
0 | 0 | 0 | 0 | 0 | 0
255387 | 0.7 | 255387 | 0.63 | 255387 | 0
596316 | 0.6 | 596316 | 0.54 | 596316 | 0
2500000 | 0.55 | 2500000 | 0.495 | 2500000 | 0

## ASTM E739 stat (Max Strain)
SN Points |  | X | Y | X^2 | Y^2 | X*Y | N | 6 |  |  |  | X | YHAT | X | Xconfi | Yavg | Y1 | Y2 | SN-line |  | Lower conf |  | Upper Conf |  | SUMMARY OUTPUT
[7 empty] | SUMX | -0.4780255 |  |  |  | 0 | 4.607826 | -0.2596373 | 0.1555675 | 5.97736 | 5.821792 | 6.132927 | 949204.6 | 0.55 | 663425.8 | 0.55 | 1358086.2 | 0.55
[7 empty] | SUMY | 30.16844 |  |  |  | 0 | 4.607826 | -0.2553159 | 0.1525832 | 5.954565 | 5.801982 | 6.107149 | 900669.5 | 0.5555 | 633843.8 | 0.5555 | 1279819.4 | 0.5555 | Regression Statistics
1 | 36156 | 0 | 4.55818 | 0 | 20.77701 | 0 | SUMXX | 0.08641014 |  |  |  | 0 | 4.607826 | -0.2510371 | 0.1496433 | 5.931996 | 5.782352 | 6.081639 | 855058.2 | 0.561 | 605832.2 | 0.561 | 1206810.2 | 0.561 | Multiple R | 0.8824405
0.9 | 83871 | -0.04575749 | 4.923612 | 0.002093748 | 24.24195 | -0.2252921 | SUMYY | 153.0421 |  |  |  | -0.04575749 | 4.849187 | -0.2468001 | 0.1467476 | 5.909646 | 5.762898 | 6.056394 | 812168.4 | 0.5665 | 579293.3 | 0.5665 | 1138659.0 | 0.5665 | R Square | 0.7787012
0.8 | 130906 | -0.09691001 | 5.11696 | 0.009391551 | 26.18328 | -0.4958846 | SUMXY | -2.658454 |  |  |  | -0.09691001 | 5.119007 | -0.242604 | 0.143896 | 5.887512 | 5.743616 | 6.031408 | 771813.6 | 0.572 | 554136.1 | 0.572 | 1075000.0 | 0.572 | Adjusted R Square | 0.7510388
1.1 | 24379 | 0.04139269 | 4.387016 | 0.001713354 | 19.24591 | 0.1815904 | SAKX | 0.0483254 |  |  |  | 0.04139269 | 4.389488 | -0.238448 | 0.1410885 | 5.865591 | 5.724502 | 6.006679 | 733821.8 | 0.5775 | 530276.1 | 0.5775 | 1015498.1 | 0.5775 | Standard Error | 4.875709
[7 empty] | SAKY (SAKtotal) | 1.352915 |  |  |  | 0 | 4.607826 | -0.2343314 | 0.1383251 | 5.843877 | 5.705551 | 5.982202 | 698034 | 0.583 | 507634.8 | 0.583 | 959846.3 | 0.583 | Observations | 10
[7 empty] | SAPXY | -0.2549067 |  |  |  | 0 | 4.607826 | -0.2302535 | 0.1356059 | 5.822366 | 5.68676 | 5.957972 | 664303.3 | 0.5885 | 486139 | 0.5885 | 907762.6 | 0.5885
0.7 | 255387 | -0.154902 | 5.407199 | 0.02399462 | 29.2378 | -0.8375857 | XMEAN | -0.07967092 |  |  |  | -0.154902 | 5.424902 | -0.2262136 | 0.1329309 | 5.801056 | 5.668125 | 5.933987 | 632493.9 | 0.594 | 465720.5 | 0.594 | 858988.3 | 0.594 | ANOVA
0.6 | 596316 | -0.2218487 | 5.775476 | 0.04921687 | 33.35613 | -1.281282 | YMEAN | 5.028074 |  |  |  | -0.2218487 | 5.778033 | -0.2222108 | 0.1303004 | 5.779943 | 5.649642 | 5.910243 | 602480.1 | 0.5995 | 446315.8 | 0.5995 | 813285.6 | 0.5995 |  | df | SS | MS | F | Significance F
0.55 | 2500000 | [5 empty] | A1 | -5.274796 | -5.274796 | -0.1895808 |  | 0 | 4.607826 | -0.2182446 | 0.1277145 | 5.759022 | 5.631307 | 5.886736 | 574145.4 | 0.605 | 427865.6 | 0.605 | 770435.6 | 0.605 | Regression | 1 | 669.2022 | 669.2022 | 28.15022 | 0.0007234162
[7 empty] | A0 | 4.607826 | 40534.61 | 4.950596e-25 |  | 0 | 4.607826 | -0.2143143 | 0.1251735 | 5.73829 | 5.613117 | 5.863464 | 547381.8 | 0.6105 | 410314.5 | 0.6105 | 730237 | 0.6105 | Residual | 8 | 190.1803 | 23.77254
[7 empty] | R2 | 0.99384 | (X=40534.6Y^-5.27) |  |  | 0 | 4.607826 | -0.2104193 | 0.1226776 | 5.717745 | 5.595067 | 5.840422 | 522089.3 | 0.616 | 393610.9 | 0.616 | 692504.2 | 0.616 | Total | 9 | 859.3825
[7 empty] | T-VALUE | 2.7764 |  |  |  | 0 | 4.607826 | -0.2065589 | 0.1202274 | 5.697382 | 5.577154 | 5.817609 | 498174.9 | 0.6215 | 377706.5 | 0.6215 | 657066.4 | 0.6215
[7 empty] | F-VALUE | 6.94 |  |  |  | 0 | 4.607826 | -0.2027325 | 0.1178232 | 5.677198 | 5.559375 | 5.795021 | 475552.4 | 0.627 | 362556.1 | 0.627 | 623765.7 | 0.627 |  | Coefficients | Standard Error | t Stat | P-value | Lower 95% | Upper 95% | Lower 95.0% | Upper 95.0%
[7 empty] | CONFIA1 | 0.5764865 | -4.69831 | -5.851283 |  | 0 | 4.607826 | -0.1989395 | 0.1154654 | 5.657191 | 5.541726 | 5.772656 | 454141.4 | 0.6325 | 348117.4 | 0.6325 | 592456.5 | 0.6325 | Intercept | 86.95883 | 2.934841 | 29.62983 | 1.824742e-09 | 80.19107 | 93.72659 | 80.19107 | 93.72659
[7 empty] | CONFIA0 | 0.051737 | 4.556089 | 4.659563 |  | 0 | 4.607826 | -0.1951793 | 0.1131547 | 5.637357 | 5.524202 | 5.750512 | 433867.5 | 0.638 | 334350.8 | 0.638 | 563004.3 | 0.638 | X Variable 1 | -0.0003935312 | 7.417171e-05 | -5.305678 | 0.0007234162 | -0.0005645715 | -0.0002224908 | -0.0005645715 | -0.0002224908
[7 empty] | Xmin | 0.55 |  |  |  | 0 | 4.607826 | -0.1914514 | 0.1108916 | 5.617693 | 5.506802 | 5.728585 | 414661.1 | 0.6435 | 321219.4 | 0.6435 | 535284.7 | 0.6435
[7 empty] | Xmax | 1.1 | [5 empty] | -0.1877553 | 0.1086767 | 5.598197 | 5.48952 | 5.706874 | 396457.7 | 0.649 | 308688.3 | 0.649 | 509182.7 | 0.649
[7 empty] | Variansanalysetabel | [6 empty] | -0.1840903 | 0.1065109 | 5.578865 | 5.472354 | 5.685376 | 379197.1 | 0.6545 | 296725 | 0.6545 | 484591.6 | 0.6545
[8 empty] | SAK | f | S2 | F |  |  | -0.1804561 | 0.1043949 | 5.559695 | 5.4553 | 5.66409 | 362823.1 | 0.66 | 285298.8 | 0.66 | 461413 | 0.66 | RESIDUAL OUTPUT
[7 empty] | Regress | 1.344581 | 1 | 1.344581 | 645.3527 |  |  | -0.1768519 | 0.1023295 | 5.540684 | 5.438354 | 5.643013 | 347283.3 | 0.6655 | 274381.2 | 0.6655 | 439555.1 | 0.6655
[7 empty] | Residual | 0.008333927 | 4 | 0.002083482 |  |  |  | -0.1732775 | 0.1003156 | 5.521829 | 5.421514 | 5.622145 | 332528.8 | 0.671 | 263945.2 | 0.671 | 418933.4 | 0.671 | Observation | Predicted Y | Residuals | Standard Residuals
[7 empty] | Total | 1.352915 | 5 |  |  |  |  | -0.1697322 | 0.09835429 | 5.503129 | 5.404774 | 5.601483 | 318514.1 | 0.6765 | 253965.3 | 0.6765 | 399468.9 | 0.6765 | 1 | 64.96201 | 0.4744117 | 0.1032034
[14 empty] | -0.1662156 | 0.09644646 | 5.484579 | 5.388133 | 5.581026 | 305196.5 | 0.682 | 244417.9 | 0.682 | 381088.6 | 0.682 | 2 | 84.73538 | 8.122434 | 1.766952
[14 empty] | -0.1627273 | 0.09459325 | 5.466179 | 5.371586 | 5.560773 | 292536 | 0.6875 | 235280.5 | 0.6875 | 363724.5 | 0.6875 | 3 | 72.39896 | -3.772852 | -0.8207449
[14 empty] | -0.1592668 | 0.09279578 | 5.447926 | 5.35513 | 5.540721 | 280495.3 | 0.693 | 226532.2 | 0.693 | 347313.3 | 0.693 | 4 | 83.96799 | 3.538941 | 0.7698601
[7 empty] | N = | 40534.61 | * | S^ | -5.274796 |  |  | -0.1558336 | 0.09105523 | 5.429816 | 5.338761 | 5.520872 | 269039.7 | 0.6985 | 218153 | 0.6985 | 331796.3 | 0.6985 | 5 | 80.24951 | -3.074627 | -0.6688533
[14 empty] | -0.1524273 | 0.08937284 | 5.411849 | 5.322476 | 5.501222 | 258136.3 | 0.704 | 210124.3 | 0.704 | 317118.8 | 0.704 | 6 | 78.18348 | -4.540703 | -0.9877831
[14 empty] | -0.1490476 | 0.08774988 | 5.394022 | 5.306272 | 5.481772 | 247754.6 | 0.7095 | 202428.6 | 0.7095 | 303229.6 | 0.7095 | 7 | 58.29205 | 5.538464 | 1.204835
[7 empty] | N | TVALUE | FVALUE |  | 95% |  |  | -0.145694 | 0.08618765 | 5.376332 | 5.290144 | 5.46252 | 237865.7 | 0.715 | 195049.2 | 0.715 | 290081.2 | 0.715 | 8 | 76.17686 | -1.661665 | -0.3614781
[7 empty] | 1 | 12.706 | 199.5 |  |  |  |  | -0.142366 | 0.08468748 | 5.358778 | 5.27409 | 5.443465 | 228442.9 | 0.7205 | 187970.7 | 0.7205 | 277629.2 | 0.7205 | 9 | 66.37833 | 1.080676 | 0.23509
[7 empty] | 2 | 4.303 | 19 |  |  |  |  | -0.1390634 | 0.08325071 | 5.341357 | 5.258106 | 5.424608 | 219460.8 | 0.726 | 181178.3 | 0.726 | 265832.2 | 0.726 | 10 | 71.75003 | -5.70508 | -1.241081
[7 empty] | 3 | 3.182 | 9.55 |  |  |  |  | -0.1357857 | 0.0818787 | 5.324068 | 5.242189 | 5.405946 | 210895.7 | 0.7315 | 174658.2 | 0.7315 | 254651.6 | 0.7315 | 11 | 1.821974 | -0.02357238 | -2.110559
[7 empty] | 4 | 2.7764 | 6.94 |  |  |  |  | -0.1325325 | 0.08057278 | 5.306908 | 5.226335 | 5.387481 | 202725.3 | 0.737 | 168397.3 | 0.737 | 244051.1 | 0.737 | 12 | 1.741846 | 0.005198026 | 0.4654065
[7 empty] | 5 | 2.5706 | 5.79 |  |  |  |  | -0.1293035 | 0.07933427 | 5.289876 | 5.210542 | 5.36921 | 194928.7 | 0.7425 | 162383.4 | 0.7425 | 233996.9 | 0.7425
[7 empty] | 6 | 2.4469 | 5.14 |  |  |  |  | -0.1260984 | 0.07816445 | 5.272969 | 5.194805 | 5.351134 | 187486.2 | 0.748 | 156604.7 | 0.748 | 224457.3 | 0.748
[7 empty] | 7 | 2.3646 | 4.74 |  |  |  |  | -0.1229167 | 0.07706457 | 5.256187 | 5.179122 | 5.333251 | 180379.3 | 0.7535 | 151050.5 | 0.7535 | 215402.8 | 0.7535
[7 empty] | 8 | 2.306 | 4.46 |  |  |  |  | -0.1197582 | 0.07603577 | 5.239526 | 5.16349 | 5.315562 | 173590.6 | 0.759 | 145710.3 | 0.759 | 206805.4 | 0.759
[7 empty] | 9 | 2.2622 | 4.26 |  |  |  |  | -0.1166225 | 0.07507915 | 5.222986 | 5.147907 | 5.298065 | 167103.6 | 0.7645 | 140574.6 | 0.7645 | 198639.2 | 0.7645
[7 empty] | 10 | 2.2281 | 4.1 |  |  |  |  | -0.1135093 | 0.07419566 | 5.206564 | 5.132369 | 5.28076 | 160903 | 0.77 | 135634 | 0.77 | 190879.8 | 0.77
[7 empty] | 11 | 2.201 | 3.98 |  |  |  |  | -0.1104182 | 0.07338616 | 5.190259 | 5.116873 | 5.263646 | 154974.2 | 0.7755 | 130880 | 0.7755 | 183504 | 0.7755
[7 empty] | 12 | 2.1788 | 2.89 |  |  |  |  | -0.107349 | 0.07265136 | 5.17407 | 5.101419 | 5.246721 | 149303.5 | 0.781 | 126304.4 | 0.781 | 176490.5 | 0.781
[7 empty] | 13 | 2.1604 | 3.81 |  |  |  |  | -0.1043013 | 0.07199181 | 5.157994 | 5.086002 | 5.229986 | 143877.8 | 0.7865 | 121899.5 | 0.7865 | 169818.8 | 0.7865
[7 empty] | 14 | 2.1448 | 3.74 |  |  |  |  | -0.1012748 | 0.07140788 | 5.14203 | 5.070622 | 5.213438 | 138685.2 | 0.792 | 117658.2 | 0.792 | 163469.9 | 0.792
[7 empty] | 15 | 2.1315 | 3.68 |  |  |  |  | -0.09826931 | 0.07089979 | 5.126177 | 5.055277 | 5.197076 | 133713.9 | 0.7975 | 113573.4 | 0.7975 | 157425.9 | 0.7975
[7 empty] | 16 | 2.1199 | 3.63 |  |  |  |  | -0.09528445 | 0.07046752 | 5.110432 | 5.039964 | 5.1809 | 128953.2 | 0.803 | 109638.9 | 0.803 | 151669.9 | 0.803
[7 empty] | 17 | 2.1098 | 3.59 |  |  |  |  | -0.09231998 | 0.07011087 | 5.094795 | 5.024684 | 5.164906 | 124392.7 | 0.8085 | 105848.4 | 0.8085 | 146186 | 0.8085
[7 empty] | 18 | 2.1009 | 3.55 |  |  |  |  | -0.0893756 | 0.06982942 | 5.079264 | 5.009435 | 5.149093 | 120022.9 | 0.814 | 102196.2 | 0.814 | 140959.2 | 0.814
[7 empty] | 19 | 2.093 | 3.52 |  |  |  |  | -0.08645104 | 0.06962253 | 5.063838 | 4.994215 | 5.13346 | 115834.4 | 0.8195 | 98676.8 | 0.8195 | 135975.3 | 0.8195
[7 empty] | 20 | 2.086 | 3.49 |  |  |  |  | -0.08354605 | 0.06948938 | 5.048514 | 4.979025 | 5.118004 | 111818.7 | 0.825 | 95285.09 | 0.825 | 131221.1 | 0.825
[7 empty] | 21 | 2.0796 | 3.47 |  |  |  |  | -0.08066036 | 0.06942891 | 5.033293 | 4.963864 | 5.102722 | 107967.5 | 0.8305 | 92016.14 | 0.8305 | 126684 | 0.8305
[7 empty] | 22 | 2.0739 | 3.44 |  |  |  |  | -0.07779372 | 0.06943988 | 5.018172 | 4.948732 | 5.087612 | 104273 | 0.836 | 88865.28 | 0.836 | 122352.2 | 0.836
[7 empty] | 23 | 2.069 | 3.42 |  |  |  |  | -0.07494588 | 0.06952085 | 5.00315 | 4.933629 | 5.072671 | 100728 | 0.8415 | 85828.07 | 0.8415 | 118214.6 | 0.8415
[7 empty] | 24 | 2.064 | 3.4 |  |  |  |  | -0.07211659 | 0.06967021 | 4.988226 | 4.918556 | 5.057896 | 97325.41 | 0.847 | 82900.29 | 0.847 | 114260.6 | 0.847
[7 empty] | 25 | 2.06 | 3.39 |  |  |  |  | -0.06930561 | 0.06988621 | 4.973399 | 4.903513 | 5.043285 | 94058.69 | 0.8525 | 80077.91 | 0.8525 | 110480.4 | 0.8525
[7 empty] | 26 | 2.056 | 3.37 |  |  |  |  | -0.06651271 | 0.07016692 | 4.958667 | 4.8885 | 5.028834 | 90921.57 | 0.858 | 77357.07 | 0.858 | 106864.6 | 0.858
[7 empty] | 27 | 2.052 | 3.35 |  |  |  |  | -0.06373766 | 0.07051034 | 4.944029 | 4.873519 | 5.014539 | 87908.14 | 0.8635 | 74734.09 | 0.8635 | 103404.5 | 0.8635
[7 empty] | 28 | 2.048 | 3.34 |  |  |  |  | -0.06098022 | 0.07091432 | 4.929484 | 4.85857 | 5.000399 | 85012.78 | 0.869 | 72205.43 | 0.869 | 100091.8 | 0.869
[7 empty] | 29 | 2.045 | 3.33 |  |  |  |  | -0.05824019 | 0.07137665 | 4.915031 | 4.843654 | 4.986408 | 82230.14 | 0.8745 | 69767.7 | 0.8745 | 96918.73 | 0.8745
[7 empty] | 30 | 2.042 | 3.32 |  |  |  |  | -0.05551733 | 0.07189508 | 4.900669 | 4.828773 | 4.972564 | 79555.19 | 0.88 | 67417.63 | 0.88 | 93877.95 | 0.88
[7 empty] | 31 | 2.021 | 3.23 |  |  |  |  | -0.05281143 | 0.07246727 | 4.886395 | 4.813928 | 4.958863 | 76983.12 | 0.8855 | 65152.07 | 0.8855 | 90962.58 | 0.8855
[7 empty] | 40 | 2.021 | 3.23 |  |  |  |  | -0.0501223 | 0.07309089 | 4.872211 | 4.79912 | 4.945302 | 74509.36 | 0.891 | 62968.01 | 0.891 | 88166.12 | 0.891
[7 empty] | 41 | 2 | 3.15 |  |  |  |  | -0.04744971 | 0.0737636 | 4.858113 | 4.78435 | 4.931877 | 72129.59 | 0.8965 | 60862.51 | 0.8965 | 85482.47 | 0.8965
[7 empty] | 60 | 2 | 3.15 |  |  |  |  | -0.04479346 | 0.07448305 | 4.844102 | 4.769619 | 4.918585 | 69839.69 | 0.902 | 58832.77 | 0.902 | 82905.89 | 0.902
[7 empty] | 61 | 1.98 | 3.07 |  |  |  |  | -0.04215337 | 0.07524692 | 4.830176 | 4.754929 | 4.905423 | 67635.76 | 0.9075 | 56876.05 | 0.9075 | 80430.97 | 0.9075
[7 empty] | 120 | 1.98 | 3.07 |  |  |  |  | -0.03952922 | 0.07605294 | 4.816335 | 4.740282 | 4.892387 | 65514.06 | 0.913 | 54989.73 | 0.913 | 78052.62 | 0.913
[7 empty] | 121 | 1.96 | 3 |  |  |  |  | -0.03692084 | 0.07689887 | 4.802576 | 4.725677 | 4.879475 | 63471.07 | 0.9185 | 53171.26 | 0.9185 | 75766.06 | 0.9185
[14 empty] | -0.03432803 | 0.07778251 | 4.788899 | 4.711117 | 4.866682 | 61503.42 | 0.924 | 51418.19 | 0.924 | 73566.79 | 0.924
[14 empty] | -0.03175061 | 0.07870175 | 4.775304 | 4.696602 | 4.854006 | 59607.91 | 0.9295 | 49728.13 | 0.9295 | 71450.57 | 0.9295
[14 empty] | -0.02918839 | 0.07965453 | 4.761789 | 4.682134 | 4.841443 | 57781.49 | 0.935 | 48098.8 | 0.935 | 69413.39 | 0.935
[14 empty] | -0.0266412 | 0.08063886 | 4.748353 | 4.667714 | 4.828992 | 56021.26 | 0.9405 | 46527.96 | 0.9405 | 67451.52 | 0.9405
[14 empty] | -0.02410886 | 0.08165283 | 4.734995 | 4.653342 | 4.816648 | 54324.44 | 0.946 | 45013.47 | 0.946 | 65561.39 | 0.946
[14 empty] | -0.02159121 | 0.08269461 | 4.721715 | 4.639021 | 4.80441 | 52688.42 | 0.9515 | 43553.25 | 0.9515 | 63739.66 | 0.9515
[14 empty] | -0.01908806 | 0.08376244 | 4.708512 | 4.624749 | 4.792274 | 51110.67 | 0.957 | 42145.3 | 0.957 | 61983.2 | 0.957
[14 empty] | -0.01659926 | 0.08485464 | 4.695384 | 4.610529 | 4.780238 | 49588.81 | 0.9625 | 40787.68 | 0.9625 | 60289.03 | 0.9625
[14 empty] | -0.01412464 | 0.08596961 | 4.682331 | 4.596361 | 4.7683 | 48120.55 | 0.968 | 39478.53 | 0.968 | 58654.34 | 0.968
[14 empty] | -0.01166404 | 0.08710583 | 4.669351 | 4.582246 | 4.756457 | 46703.71 | 0.9735 | 38216.03 | 0.9735 | 57076.49 | 0.9735
[14 empty] | -0.009217308 | 0.08826186 | 4.656445 | 4.568184 | 4.744707 | 45336.23 | 0.979 | 36998.45 | 0.979 | 55552.96 | 0.979
[14 empty] | -0.00678428 | 0.08943631 | 4.643612 | 4.554175 | 4.733048 | 44016.11 | 0.9845 | 35824.1 | 0.9845 | 54081.4 | 0.9845
[14 empty] | -0.004364805 | 0.0906279 | 4.630849 | 4.540222 | 4.721477 | 42741.47 | 0.99 | 34691.37 | 0.99 | 52659.57 | 0.99
[14 empty] | -0.001958736 | 0.09183538 | 4.618158 | 4.526323 | 4.709993 | 41510.49 | 0.9955 | 33598.7 | 0.9955 | 51285.34 | 0.9955
[14 empty] | 0.0004340775 | 0.09305759 | 4.605536 | 4.512479 | 4.698594 | 40321.46 | 1.001 | 32544.58 | 1.001 | 49956.71 | 1.001
[14 empty] | 0.002813779 | 0.09429343 | 4.592984 | 4.49869 | 4.687277 | 39172.73 | 1.0065 | 31527.56 | 1.0065 | 48671.78 | 1.0065
[14 empty] | 0.005180513 | 0.09554187 | 4.5805 | 4.484958 | 4.676042 | 38062.72 | 1.012 | 30546.25 | 1.012 | 47428.75 | 1.012
[14 empty] | 0.007534418 | 0.09680191 | 4.568083 | 4.471282 | 4.664885 | 36989.92 | 1.0175 | 29599.31 | 1.0175 | 46225.9 | 1.0175
[14 empty] | 0.009875634 | 0.09807264 | 4.555734 | 4.457661 | 4.653807 | 35952.91 | 1.023 | 28685.43 | 1.023 | 45061.6 | 1.023
[14 empty] | 0.0122043 | 0.09935319 | 4.543451 | 4.444098 | 4.642804 | 34950.29 | 1.0285 | 27803.38 | 1.0285 | 43934.33 | 1.0285
[14 empty] | 0.01452054 | 0.1006427 | 4.531233 | 4.43059 | 4.631876 | 33980.76 | 1.034 | 26951.96 | 1.034 | 42842.6 | 1.034
[14 empty] | 0.01682449 | 0.1019405 | 4.51908 | 4.41714 | 4.621021 | 33043.05 | 1.0395 | 26130.02 | 1.0395 | 41785.02 | 1.0395
[14 empty] | 0.01911629 | 0.1032457 | 4.506991 | 4.403746 | 4.610237 | 32135.97 | 1.045 | 25336.44 | 1.045 | 40760.28 | 1.045
[14 empty] | 0.02139606 | 0.1045578 | 4.494966 | 4.390408 | 4.599524 | 31258.35 | 1.0505 | 24570.18 | 1.0505 | 39767.1 | 1.0505
[14 empty] | 0.02366392 | 0.105876 | 4.483004 | 4.377128 | 4.58888 | 30409.1 | 1.056 | 23830.19 | 1.056 | 38804.28 | 1.056
[14 empty] | 0.02592 | 0.1071998 | 4.471103 | 4.363903 | 4.578303 | 29587.16 | 1.0615 | 23115.51 | 1.0615 | 37870.68 | 1.0615
[14 empty] | 0.02816442 | 0.1085286 | 4.459264 | 4.350736 | 4.567793 | 28791.51 | 1.067 | 22425.17 | 1.067 | 36965.19 | 1.067
[14 empty] | 0.0303973 | 0.1098618 | 4.447486 | 4.337625 | 4.557348 | 28021.18 | 1.0725 | 21758.28 | 1.0725 | 36086.78 | 1.0725
[14 empty] | 0.03261876 | 0.111199 | 4.435769 | 4.32457 | 4.546968 | 27275.24 | 1.078 | 21113.96 | 1.078 | 35234.46 | 1.078
[14 empty] | 0.03482892 | 0.1125396 | 4.424111 | 4.311571 | 4.53665 | 26552.81 | 1.0835 | 20491.37 | 1.0835 | 34407.26 | 1.0835
[14 empty] | 0.03702788 | 0.1138832 | 4.412511 | 4.298628 | 4.526395 | 25853.03 | 1.089 | 19889.7 | 1.089 | 33604.29 | 1.089
[14 empty] | 0.03921577 | 0.1152295 | 4.400971 | 4.285741 | 4.5162 | 25175.08 | 1.0945 | 19308.18 | 1.0945 | 32824.66 | 1.0945
[14 empty] | 0.04139269 | 0.116578 | 4.389488 | 4.27291 | 4.506066 | 24518.17 | 1.1 | 18746.06 | 1.1 | 32067.56 | 1.1

## ASTM E739 stat (Strain Range)
SN Points |  | X | Y | X^2 | Y^2 | X*Y | N | 2 |  |  |  | X | YHAT | X | Xconfi | Yavg | Y1 | Y2 | SN-line |  | Lower conf |  | Upper Conf |  | SUMMARY OUTPUT
| 1 | #VALUE! | 0 | #VALUE! | 0 | #VALUE! | SUMX | #VALUE! |  |  |  | #VALUE! | #VALUE! | -0.09151498 | #N/A | #VALUE! | #VALUE! | #VALUE! | #VALUE! | 0.81 | #VALUE! | 0.81 | #VALUE! | 0.81
| 1 | #VALUE! | 0 | #VALUE! | 0 | #VALUE! | SUMY | 9.481792 |  |  |  | #VALUE! | #VALUE! | -0.0910327 | #N/A | #VALUE! | #VALUE! | #VALUE! | #VALUE! | 0.8109 | #VALUE! | 0.8109 | #VALUE! | 0.8109 | Regression Statistics
0.9 | 36156 | -0.04575749 | 4.55818 | 0.002093748 | 20.77701 | -0.2085709 | SUMXX | #VALUE! |  |  |  | -0.04575749 | #VALUE! | -0.09055095 | #N/A | #VALUE! | #VALUE! | #VALUE! | #VALUE! | 0.8118 | #VALUE! | 0.8118 | #VALUE! | 0.8118 | Multiple R | 0.8824405
0.81 | 83871 | -0.09151498 | 4.923612 | 0.008374992 | 24.24195 | -0.4505842 | SUMYY | 45.01896 |  |  |  | -0.09151498 | #VALUE! | -0.09006974 | #N/A | #VALUE! | #VALUE! | #VALUE! | #VALUE! | 0.8127 | #VALUE! | 0.8127 | #VALUE! | 0.8127 | R Square | 0.7787012
[7 empty] | SUMXY | #VALUE! |  |  |  | 0 | #VALUE! | -0.08958906 | #N/A | #VALUE! | #VALUE! | #VALUE! | #VALUE! | 0.8136 | #VALUE! | 0.8136 | #VALUE! | 0.8136 | Adjusted R Square | 0.7510388
[7 empty] | SAKX | #VALUE! |  |  |  | 0 | #VALUE! | -0.08910891 | #N/A | #VALUE! | #VALUE! | #VALUE! | #VALUE! | 0.8145 | #VALUE! | 0.8145 | #VALUE! | 0.8145 | Standard Error | 4.875709
[7 empty] | SAKY (SAKtotal) | 0.06677007 |  |  |  | 0 | #VALUE! | -0.08862929 | #N/A | #VALUE! | #VALUE! | #VALUE! | #VALUE! | 0.8154 | #VALUE! | 0.8154 | #VALUE! | 0.8154 | Observations | 10
[7 empty] | SAPXY | #VALUE! |  |  |  | 0 | #VALUE! | -0.0881502 | #N/A | #VALUE! | #VALUE! | #VALUE! | #VALUE! | 0.8163 | #VALUE! | 0.8163 | #VALUE! | 0.8163
[7 empty] | XMEAN | #VALUE! |  |  |  | 0 | #VALUE! | -0.08767164 | #N/A | #VALUE! | #VALUE! | #VALUE! | #VALUE! | 0.8172 | #VALUE! | 0.8172 | #VALUE! | 0.8172 | ANOVA
[7 empty] | YMEAN | 4.740896 |  |  |  | 0 | #VALUE! | -0.08719361 | #N/A | #VALUE! | #VALUE! | #VALUE! | #VALUE! | 0.8181 | #VALUE! | 0.8181 | #VALUE! | 0.8181 |  | df | SS | MS | F | Significance F
[7 empty] | A1 | #VALUE! | #VALUE! | #VALUE! |  | 0 | #VALUE! | -0.0867161 | #N/A | #VALUE! | #VALUE! | #VALUE! | #VALUE! | 0.819 | #VALUE! | 0.819 | #VALUE! | 0.819 | Regression | 1 | 669.2022 | 669.2022 | 28.15022 | 0.0007234162
[7 empty] | A0 | #VALUE! | #VALUE! | #VALUE! |  | 0 | #VALUE! | -0.08623911 | #N/A | #VALUE! | #VALUE! | #VALUE! | #VALUE! | 0.8199 | #VALUE! | 0.8199 | #VALUE! | 0.8199 | Residual | 8 | 190.1803 | 23.77254
[7 empty] | R2 | #VALUE! | #VALUE! |  |  | 0 | #VALUE! | -0.08576265 | #N/A | #VALUE! | #VALUE! | #VALUE! | #VALUE! | 0.8208 | #VALUE! | 0.8208 | #VALUE! | 0.8208 | Total | 9 | 859.3825
[7 empty] | T-VALUE | #N/A |  |  |  | 0 | #VALUE! | -0.08528671 | #N/A | #VALUE! | #VALUE! | #VALUE! | #VALUE! | 0.8217 | #VALUE! | 0.8217 | #VALUE! | 0.8217
[7 empty] | F-VALUE | #N/A |  |  |  | 0 | #VALUE! | -0.08481129 | #N/A | #VALUE! | #VALUE! | #VALUE! | #VALUE! | 0.8226 | #VALUE! | 0.8226 | #VALUE! | 0.8226 |  | Coefficients | Standard Error | t Stat | P-value | Lower 95% | Upper 95% | Lower 95.0% | Upper 95.0%
[7 empty] | CONFIA1 | #N/A | #VALUE! | #VALUE! |  | 0 | #VALUE! | -0.0843364 | #N/A | #VALUE! | #VALUE! | #VALUE! | #VALUE! | 0.8235 | #VALUE! | 0.8235 | #VALUE! | 0.8235 | Intercept | 86.95883 | 2.934841 | 29.62983 | 1.824742e-09 | 80.19107 | 93.72659 | 80.19107 | 93.72659
[7 empty] | CONFIA0 | #N/A | #VALUE! | #VALUE! |  | 0 | #VALUE! | -0.08386202 | #N/A | #VALUE! | #VALUE! | #VALUE! | #VALUE! | 0.8244 | #VALUE! | 0.8244 | #VALUE! | 0.8244 | X Variable 1 | -0.0003935312 | 7.417171e-05 | -5.305678 | 0.0007234162 | -0.0005645715 | -0.0002224908 | -0.0005645715 | -0.0002224908
[7 empty] | Xmin | 0.81 |  |  |  | 0 | #VALUE! | -0.08338815 | #N/A | #VALUE! | #VALUE! | #VALUE! | #VALUE! | 0.8253 | #VALUE! | 0.8253 | #VALUE! | 0.8253
[7 empty] | Xmax | 0.9 | [5 empty] | -0.08291481 | #N/A | #VALUE! | #VALUE! | #VALUE! | #VALUE! | 0.8262 | #VALUE! | 0.8262 | #VALUE! | 0.8262
[7 empty] | Variansanalysetabel | [6 empty] | -0.08244198 | #N/A | #VALUE! | #VALUE! | #VALUE! | #VALUE! | 0.8271 | #VALUE! | 0.8271 | #VALUE! | 0.8271
[8 empty] | SAK | f | S2 | F |  |  | -0.08196966 | #N/A | #VALUE! | #VALUE! | #VALUE! | #VALUE! | 0.828 | #VALUE! | 0.828 | #VALUE! | 0.828 | RESIDUAL OUTPUT
[7 empty] | Regress | #VALUE! | 1 | #VALUE! | #VALUE! |  |  | -0.08149786 | #N/A | #VALUE! | #VALUE! | #VALUE! | #VALUE! | 0.8289 | #VALUE! | 0.8289 | #VALUE! | 0.8289
[7 empty] | Residual | #VALUE! | 0 | #VALUE! |  |  |  | -0.08102657 | #N/A | #VALUE! | #VALUE! | #VALUE! | #VALUE! | 0.8298 | #VALUE! | 0.8298 | #VALUE! | 0.8298 | Observation | Predicted Y | Residuals | Standard Residuals
[7 empty] | Total | #VALUE! | 1 |  |  |  |  | -0.08055579 | #N/A | #VALUE! | #VALUE! | #VALUE! | #VALUE! | 0.8307 | #VALUE! | 0.8307 | #VALUE! | 0.8307 | 1 | 64.96201 | 0.4744117 | 0.1032034
[14 empty] | -0.08008552 | #N/A | #VALUE! | #VALUE! | #VALUE! | #VALUE! | 0.8316 | #VALUE! | 0.8316 | #VALUE! | 0.8316 | 2 | 84.73538 | 8.122434 | 1.766952
[14 empty] | -0.07961576 | #N/A | #VALUE! | #VALUE! | #VALUE! | #VALUE! | 0.8325 | #VALUE! | 0.8325 | #VALUE! | 0.8325 | 3 | 72.39896 | -3.772852 | -0.8207449
[14 empty] | -0.0791465 | #N/A | #VALUE! | #VALUE! | #VALUE! | #VALUE! | 0.8334 | #VALUE! | 0.8334 | #VALUE! | 0.8334 | 4 | 83.96799 | 3.538941 | 0.7698601
[7 empty] | N = | #VALUE! | * | S^ | #VALUE! |  |  | -0.07867776 | #N/A | #VALUE! | #VALUE! | #VALUE! | #VALUE! | 0.8343 | #VALUE! | 0.8343 | #VALUE! | 0.8343 | 5 | 80.24951 | -3.074627 | -0.6688533
[14 empty] | -0.07820951 | #N/A | #VALUE! | #VALUE! | #VALUE! | #VALUE! | 0.8352 | #VALUE! | 0.8352 | #VALUE! | 0.8352 | 6 | 78.18348 | -4.540703 | -0.9877831
[14 empty] | -0.07774178 | #N/A | #VALUE! | #VALUE! | #VALUE! | #VALUE! | 0.8361 | #VALUE! | 0.8361 | #VALUE! | 0.8361 | 7 | 58.29205 | 5.538464 | 1.204835
[7 empty] | N | TVALUE | FVALUE |  | 95% |  |  | -0.07727454 | #N/A | #VALUE! | #VALUE! | #VALUE! | #VALUE! | 0.837 | #VALUE! | 0.837 | #VALUE! | 0.837 | 8 | 76.17686 | -1.661665 | -0.3614781
[7 empty] | 1 | 12.706 | 199.5 |  |  |  |  | -0.07680781 | #N/A | #VALUE! | #VALUE! | #VALUE! | #VALUE! | 0.8379 | #VALUE! | 0.8379 | #VALUE! | 0.8379 | 9 | 66.37833 | 1.080676 | 0.23509
[7 empty] | 2 | 4.303 | 19 |  |  |  |  | -0.07634158 | #N/A | #VALUE! | #VALUE! | #VALUE! | #VALUE! | 0.8388 | #VALUE! | 0.8388 | #VALUE! | 0.8388 | 10 | 71.75003 | -5.70508 | -1.241081
[7 empty] | 3 | 3.182 | 9.55 |  |  |  |  | -0.07587585 | #N/A | #VALUE! | #VALUE! | #VALUE! | #VALUE! | 0.8397 | #VALUE! | 0.8397 | #VALUE! | 0.8397 | 11 | 1.821974 | -0.02357238 | -2.110559
[7 empty] | 4 | 2.7764 | 6.94 |  |  |  |  | -0.07541061 | #N/A | #VALUE! | #VALUE! | #VALUE! | #VALUE! | 0.8406 | #VALUE! | 0.8406 | #VALUE! | 0.8406 | 12 | 1.741846 | 0.005198026 | 0.4654065
[7 empty] | 5 | 2.5706 | 5.79 |  |  |  |  | -0.07494588 | #N/A | #VALUE! | #VALUE! | #VALUE! | #VALUE! | 0.8415 | #VALUE! | 0.8415 | #VALUE! | 0.8415
[7 empty] | 6 | 2.4469 | 5.14 |  |  |  |  | -0.07448164 | #N/A | #VALUE! | #VALUE! | #VALUE! | #VALUE! | 0.8424 | #VALUE! | 0.8424 | #VALUE! | 0.8424
[7 empty] | 7 | 2.3646 | 4.74 |  |  |  |  | -0.0740179 | #N/A | #VALUE! | #VALUE! | #VALUE! | #VALUE! | 0.8433 | #VALUE! | 0.8433 | #VALUE! | 0.8433
[7 empty] | 8 | 2.306 | 4.46 |  |  |  |  | -0.07355465 | #N/A | #VALUE! | #VALUE! | #VALUE! | #VALUE! | 0.8442 | #VALUE! | 0.8442 | #VALUE! | 0.8442
[7 empty] | 9 | 2.2622 | 4.26 |  |  |  |  | -0.0730919 | #N/A | #VALUE! | #VALUE! | #VALUE! | #VALUE! | 0.8451 | #VALUE! | 0.8451 | #VALUE! | 0.8451
[7 empty] | 10 | 2.2281 | 4.1 |  |  |  |  | -0.07262964 | #N/A | #VALUE! | #VALUE! | #VALUE! | #VALUE! | 0.846 | #VALUE! | 0.846 | #VALUE! | 0.846
[7 empty] | 11 | 2.201 | 3.98 |  |  |  |  | -0.07216787 | #N/A | #VALUE! | #VALUE! | #VALUE! | #VALUE! | 0.8469 | #VALUE! | 0.8469 | #VALUE! | 0.8469
[7 empty] | 12 | 2.1788 | 2.89 |  |  |  |  | -0.07170659 | #N/A | #VALUE! | #VALUE! | #VALUE! | #VALUE! | 0.8478 | #VALUE! | 0.8478 | #VALUE! | 0.8478
[7 empty] | 13 | 2.1604 | 3.81 |  |  |  |  | -0.0712458 | #N/A | #VALUE! | #VALUE! | #VALUE! | #VALUE! | 0.8487 | #VALUE! | 0.8487 | #VALUE! | 0.8487
[7 empty] | 14 | 2.1448 | 3.74 |  |  |  |  | -0.0707855 | #N/A | #VALUE! | #VALUE! | #VALUE! | #VALUE! | 0.8496 | #VALUE! | 0.8496 | #VALUE! | 0.8496
[7 empty] | 15 | 2.1315 | 3.68 |  |  |  |  | -0.07032568 | #N/A | #VALUE! | #VALUE! | #VALUE! | #VALUE! | 0.8505 | #VALUE! | 0.8505 | #VALUE! | 0.8505
[7 empty] | 16 | 2.1199 | 3.63 |  |  |  |  | -0.06986635 | #N/A | #VALUE! | #VALUE! | #VALUE! | #VALUE! | 0.8514 | #VALUE! | 0.8514 | #VALUE! | 0.8514
[7 empty] | 17 | 2.1098 | 3.59 |  |  |  |  | -0.06940751 | #N/A | #VALUE! | #VALUE! | #VALUE! | #VALUE! | 0.8523 | #VALUE! | 0.8523 | #VALUE! | 0.8523
[7 empty] | 18 | 2.1009 | 3.55 |  |  |  |  | -0.06894915 | #N/A | #VALUE! | #VALUE! | #VALUE! | #VALUE! | 0.8532 | #VALUE! | 0.8532 | #VALUE! | 0.8532
[7 empty] | 19 | 2.093 | 3.52 |  |  |  |  | -0.06849128 | #N/A | #VALUE! | #VALUE! | #VALUE! | #VALUE! | 0.8541 | #VALUE! | 0.8541 | #VALUE! | 0.8541
[7 empty] | 20 | 2.086 | 3.49 |  |  |  |  | -0.06803389 | #N/A | #VALUE! | #VALUE! | #VALUE! | #VALUE! | 0.855 | #VALUE! | 0.855 | #VALUE! | 0.855
[7 empty] | 21 | 2.0796 | 3.47 |  |  |  |  | -0.06757697 | #N/A | #VALUE! | #VALUE! | #VALUE! | #VALUE! | 0.8559 | #VALUE! | 0.8559 | #VALUE! | 0.8559
[7 empty] | 22 | 2.0739 | 3.44 |  |  |  |  | -0.06712054 | #N/A | #VALUE! | #VALUE! | #VALUE! | #VALUE! | 0.8568 | #VALUE! | 0.8568 | #VALUE! | 0.8568
[7 empty] | 23 | 2.069 | 3.42 |  |  |  |  | -0.06666459 | #N/A | #VALUE! | #VALUE! | #VALUE! | #VALUE! | 0.8577 | #VALUE! | 0.8577 | #VALUE! | 0.8577
[7 empty] | 24 | 2.064 | 3.4 |  |  |  |  | -0.06620912 | #N/A | #VALUE! | #VALUE! | #VALUE! | #VALUE! | 0.8586 | #VALUE! | 0.8586 | #VALUE! | 0.8586
[7 empty] | 25 | 2.06 | 3.39 |  |  |  |  | -0.06575412 | #N/A | #VALUE! | #VALUE! | #VALUE! | #VALUE! | 0.8595 | #VALUE! | 0.8595 | #VALUE! | 0.8595
[7 empty] | 26 | 2.056 | 3.37 |  |  |  |  | -0.0652996 | #N/A | #VALUE! | #VALUE! | #VALUE! | #VALUE! | 0.8604 | #VALUE! | 0.8604 | #VALUE! | 0.8604
[7 empty] | 27 | 2.052 | 3.35 |  |  |  |  | -0.06484555 | #N/A | #VALUE! | #VALUE! | #VALUE! | #VALUE! | 0.8613 | #VALUE! | 0.8613 | #VALUE! | 0.8613
[7 empty] | 28 | 2.048 | 3.34 |  |  |  |  | -0.06439198 | #N/A | #VALUE! | #VALUE! | #VALUE! | #VALUE! | 0.8622 | #VALUE! | 0.8622 | #VALUE! | 0.8622
[7 empty] | 29 | 2.045 | 3.33 |  |  |  |  | -0.06393888 | #N/A | #VALUE! | #VALUE! | #VALUE! | #VALUE! | 0.8631 | #VALUE! | 0.8631 | #VALUE! | 0.8631
[7 empty] | 30 | 2.042 | 3.32 |  |  |  |  | -0.06348626 | #N/A | #VALUE! | #VALUE! | #VALUE! | #VALUE! | 0.864 | #VALUE! | 0.864 | #VALUE! | 0.864
[7 empty] | 31 | 2.021 | 3.23 |  |  |  |  | -0.0630341 | #N/A | #VALUE! | #VALUE! | #VALUE! | #VALUE! | 0.8649 | #VALUE! | 0.8649 | #VALUE! | 0.8649
[7 empty] | 40 | 2.021 | 3.23 |  |  |  |  | -0.06258242 | #N/A | #VALUE! | #VALUE! | #VALUE! | #VALUE! | 0.8658 | #VALUE! | 0.8658 | #VALUE! | 0.8658
[7 empty] | 41 | 2 | 3.15 |  |  |  |  | -0.0621312 | #N/A | #VALUE! | #VALUE! | #VALUE! | #VALUE! | 0.8667 | #VALUE! | 0.8667 | #VALUE! | 0.8667
[7 empty] | 60 | 2 | 3.15 |  |  |  |  | -0.06168046 | #N/A | #VALUE! | #VALUE! | #VALUE! | #VALUE! | 0.8676 | #VALUE! | 0.8676 | #VALUE! | 0.8676
[7 empty] | 61 | 1.98 | 3.07 |  |  |  |  | -0.06123018 | #N/A | #VALUE! | #VALUE! | #VALUE! | #VALUE! | 0.8685 | #VALUE! | 0.8685 | #VALUE! | 0.8685
[7 empty] | 120 | 1.98 | 3.07 |  |  |  |  | -0.06078036 | #N/A | #VALUE! | #VALUE! | #VALUE! | #VALUE! | 0.8694 | #VALUE! | 0.8694 | #VALUE! | 0.8694
[7 empty] | 121 | 1.96 | 3 |  |  |  |  | -0.06033102 | #N/A | #VALUE! | #VALUE! | #VALUE! | #VALUE! | 0.8703 | #VALUE! | 0.8703 | #VALUE! | 0.8703
[14 empty] | -0.05988213 | #N/A | #VALUE! | #VALUE! | #VALUE! | #VALUE! | 0.8712 | #VALUE! | 0.8712 | #VALUE! | 0.8712
[14 empty] | -0.05943371 | #N/A | #VALUE! | #VALUE! | #VALUE! | #VALUE! | 0.8721 | #VALUE! | 0.8721 | #VALUE! | 0.8721
[14 empty] | -0.05898576 | #N/A | #VALUE! | #VALUE! | #VALUE! | #VALUE! | 0.873 | #VALUE! | 0.873 | #VALUE! | 0.873
[14 empty] | -0.05853826 | #N/A | #VALUE! | #VALUE! | #VALUE! | #VALUE! | 0.8739 | #VALUE! | 0.8739 | #VALUE! | 0.8739
[14 empty] | -0.05809123 | #N/A | #VALUE! | #VALUE! | #VALUE! | #VALUE! | 0.8748 | #VALUE! | 0.8748 | #VALUE! | 0.8748
[14 empty] | -0.05764465 | #N/A | #VALUE! | #VALUE! | #VALUE! | #VALUE! | 0.8757 | #VALUE! | 0.8757 | #VALUE! | 0.8757
[14 empty] | -0.05719853 | #N/A | #VALUE! | #VALUE! | #VALUE! | #VALUE! | 0.8766 | #VALUE! | 0.8766 | #VALUE! | 0.8766
[14 empty] | -0.05675287 | #N/A | #VALUE! | #VALUE! | #VALUE! | #VALUE! | 0.8775 | #VALUE! | 0.8775 | #VALUE! | 0.8775
[14 empty] | -0.05630767 | #N/A | #VALUE! | #VALUE! | #VALUE! | #VALUE! | 0.8784 | #VALUE! | 0.8784 | #VALUE! | 0.8784
[14 empty] | -0.05586293 | #N/A | #VALUE! | #VALUE! | #VALUE! | #VALUE! | 0.8793 | #VALUE! | 0.8793 | #VALUE! | 0.8793
[14 empty] | -0.05541864 | #N/A | #VALUE! | #VALUE! | #VALUE! | #VALUE! | 0.8802 | #VALUE! | 0.8802 | #VALUE! | 0.8802
[14 empty] | -0.0549748 | #N/A | #VALUE! | #VALUE! | #VALUE! | #VALUE! | 0.8811 | #VALUE! | 0.8811 | #VALUE! | 0.8811
[14 empty] | -0.05453141 | #N/A | #VALUE! | #VALUE! | #VALUE! | #VALUE! | 0.882 | #VALUE! | 0.882 | #VALUE! | 0.882
[14 empty] | -0.05408848 | #N/A | #VALUE! | #VALUE! | #VALUE! | #VALUE! | 0.8829 | #VALUE! | 0.8829 | #VALUE! | 0.8829
[14 empty] | -0.053646 | #N/A | #VALUE! | #VALUE! | #VALUE! | #VALUE! | 0.8838 | #VALUE! | 0.8838 | #VALUE! | 0.8838
[14 empty] | -0.05320397 | #N/A | #VALUE! | #VALUE! | #VALUE! | #VALUE! | 0.8847 | #VALUE! | 0.8847 | #VALUE! | 0.8847
[14 empty] | -0.05276239 | #N/A | #VALUE! | #VALUE! | #VALUE! | #VALUE! | 0.8856 | #VALUE! | 0.8856 | #VALUE! | 0.8856
[14 empty] | -0.05232126 | #N/A | #VALUE! | #VALUE! | #VALUE! | #VALUE! | 0.8865 | #VALUE! | 0.8865 | #VALUE! | 0.8865
[14 empty] | -0.05188058 | #N/A | #VALUE! | #VALUE! | #VALUE! | #VALUE! | 0.8874 | #VALUE! | 0.8874 | #VALUE! | 0.8874
[14 empty] | -0.05144034 | #N/A | #VALUE! | #VALUE! | #VALUE! | #VALUE! | 0.8883 | #VALUE! | 0.8883 | #VALUE! | 0.8883
[14 empty] | -0.05100055 | #N/A | #VALUE! | #VALUE! | #VALUE! | #VALUE! | 0.8892 | #VALUE! | 0.8892 | #VALUE! | 0.8892
[14 empty] | -0.0505612 | #N/A | #VALUE! | #VALUE! | #VALUE! | #VALUE! | 0.8901 | #VALUE! | 0.8901 | #VALUE! | 0.8901
[14 empty] | -0.0501223 | #N/A | #VALUE! | #VALUE! | #VALUE! | #VALUE! | 0.891 | #VALUE! | 0.891 | #VALUE! | 0.891
[14 empty] | -0.04968384 | #N/A | #VALUE! | #VALUE! | #VALUE! | #VALUE! | 0.8919 | #VALUE! | 0.8919 | #VALUE! | 0.8919
[14 empty] | -0.04924582 | #N/A | #VALUE! | #VALUE! | #VALUE! | #VALUE! | 0.8928 | #VALUE! | 0.8928 | #VALUE! | 0.8928
[14 empty] | -0.04880824 | #N/A | #VALUE! | #VALUE! | #VALUE! | #VALUE! | 0.8937 | #VALUE! | 0.8937 | #VALUE! | 0.8937
[14 empty] | -0.04837111 | #N/A | #VALUE! | #VALUE! | #VALUE! | #VALUE! | 0.8946 | #VALUE! | 0.8946 | #VALUE! | 0.8946
[14 empty] | -0.04793441 | #N/A | #VALUE! | #VALUE! | #VALUE! | #VALUE! | 0.8955 | #VALUE! | 0.8955 | #VALUE! | 0.8955
[14 empty] | -0.04749815 | #N/A | #VALUE! | #VALUE! | #VALUE! | #VALUE! | 0.8964 | #VALUE! | 0.8964 | #VALUE! | 0.8964
[14 empty] | -0.04706233 | #N/A | #VALUE! | #VALUE! | #VALUE! | #VALUE! | 0.8973 | #VALUE! | 0.8973 | #VALUE! | 0.8973
[14 empty] | -0.04662695 | #N/A | #VALUE! | #VALUE! | #VALUE! | #VALUE! | 0.8982 | #VALUE! | 0.8982 | #VALUE! | 0.8982
[14 empty] | -0.046192 | #N/A | #VALUE! | #VALUE! | #VALUE! | #VALUE! | 0.8991 | #VALUE! | 0.8991 | #VALUE! | 0.8991
[14 empty] | -0.04575749 | #N/A | #VALUE! | #VALUE! | #VALUE! | #VALUE! | 0.9 | #VALUE! | 0.9 | #VALUE! | 0.9

## ASTM E739 stat (Max Stress)
SN Points |  | X | Y | X^2 | Y^2 | X*Y | N | 0 |  |  |  | X | YHAT | X | Xconfi | Yavg | Y1 | Y2 | SN-line |  | Lower conf |  | Upper Conf |  | SUMMARY OUTPUT
#VALUE! | 1 | #VALUE! | 0 | #VALUE! | 0 | #VALUE! | SUMX | #VALUE! |  |  |  | #VALUE! | #DIV/0! | #VALUE! | #N/A | #DIV/0! | #DIV/0! | #DIV/0! | #DIV/0! | #VALUE! | #DIV/0! | #VALUE! | #DIV/0! | #VALUE!
#VALUE! | 1 | #VALUE! | 0 | #VALUE! | 0 | #VALUE! | SUMY | 9.481792 |  |  |  | #VALUE! | #DIV/0! | #VALUE! | #N/A | #DIV/0! | #DIV/0! | #DIV/0! | #DIV/0! | #VALUE! | #DIV/0! | #VALUE! | #DIV/0! | #VALUE! | Regression Statistics
0 | 36156 | #NUM! | 4.55818 | #NUM! | 20.77701 | #NUM! | SUMXX | #VALUE! |  |  |  | #NUM! | #DIV/0! | #VALUE! | #N/A | #DIV/0! | #DIV/0! | #DIV/0! | #DIV/0! | #VALUE! | #DIV/0! | #VALUE! | #DIV/0! | #VALUE! | Multiple R | 0.8824405
0 | 83871 | #NUM! | 4.923612 | #NUM! | 24.24195 | #NUM! | SUMYY | 45.01896 |  |  |  | #NUM! | #DIV/0! | #VALUE! | #N/A | #DIV/0! | #DIV/0! | #DIV/0! | #DIV/0! | #VALUE! | #DIV/0! | #VALUE! | #DIV/0! | #VALUE! | R Square | 0.7787012
[7 empty] | SUMXY | #VALUE! |  |  |  | 0 | #DIV/0! | #VALUE! | #N/A | #DIV/0! | #DIV/0! | #DIV/0! | #DIV/0! | #VALUE! | #DIV/0! | #VALUE! | #DIV/0! | #VALUE! | Adjusted R Square | 0.7510388
[7 empty] | SAKX | #VALUE! |  |  |  | 0 | #DIV/0! | #VALUE! | #N/A | #DIV/0! | #DIV/0! | #DIV/0! | #DIV/0! | #VALUE! | #DIV/0! | #VALUE! | #DIV/0! | #VALUE! | Standard Error | 4.875709
[7 empty] | SAKY (SAKtotal) | #DIV/0! |  |  |  | 0 | #DIV/0! | #VALUE! | #N/A | #DIV/0! | #DIV/0! | #DIV/0! | #DIV/0! | #VALUE! | #DIV/0! | #VALUE! | #DIV/0! | #VALUE! | Observations | 10
[7 empty] | SAPXY | #VALUE! |  |  |  | 0 | #DIV/0! | #VALUE! | #N/A | #DIV/0! | #DIV/0! | #DIV/0! | #DIV/0! | #VALUE! | #DIV/0! | #VALUE! | #DIV/0! | #VALUE!
[7 empty] | XMEAN | #VALUE! |  |  |  | 0 | #DIV/0! | #VALUE! | #N/A | #DIV/0! | #DIV/0! | #DIV/0! | #DIV/0! | #VALUE! | #DIV/0! | #VALUE! | #DIV/0! | #VALUE! | ANOVA
[7 empty] | YMEAN | #DIV/0! |  |  |  | 0 | #DIV/0! | #VALUE! | #N/A | #DIV/0! | #DIV/0! | #DIV/0! | #DIV/0! | #VALUE! | #DIV/0! | #VALUE! | #DIV/0! | #VALUE! |  | df | SS | MS | F | Significance F
[7 empty] | A1 | #VALUE! | #VALUE! | #VALUE! |  | 0 | #DIV/0! | #VALUE! | #N/A | #DIV/0! | #DIV/0! | #DIV/0! | #DIV/0! | #VALUE! | #DIV/0! | #VALUE! | #DIV/0! | #VALUE! | Regression | 1 | 669.2022 | 669.2022 | 28.15022 | 0.0007234162
[7 empty] | A0 | #DIV/0! | #DIV/0! | #DIV/0! |  | 0 | #DIV/0! | #VALUE! | #N/A | #DIV/0! | #DIV/0! | #DIV/0! | #DIV/0! | #VALUE! | #DIV/0! | #VALUE! | #DIV/0! | #VALUE! | Residual | 8 | 190.1803 | 23.77254
[7 empty] | R2 | #VALUE! | #DIV/0! |  |  | 0 | #DIV/0! | #VALUE! | #N/A | #DIV/0! | #DIV/0! | #DIV/0! | #DIV/0! | #VALUE! | #DIV/0! | #VALUE! | #DIV/0! | #VALUE! | Total | 9 | 859.3825
[7 empty] | T-VALUE | #N/A |  |  |  | 0 | #DIV/0! | #VALUE! | #N/A | #DIV/0! | #DIV/0! | #DIV/0! | #DIV/0! | #VALUE! | #DIV/0! | #VALUE! | #DIV/0! | #VALUE!
[7 empty] | F-VALUE | #N/A |  |  |  | 0 | #DIV/0! | #VALUE! | #N/A | #DIV/0! | #DIV/0! | #DIV/0! | #DIV/0! | #VALUE! | #DIV/0! | #VALUE! | #DIV/0! | #VALUE! |  | Coefficients | Standard Error | t Stat | P-value | Lower 95% | Upper 95% | Lower 95.0% | Upper 95.0%
[7 empty] | CONFIA1 | #N/A | #VALUE! | #VALUE! |  | 0 | #DIV/0! | #VALUE! | #N/A | #DIV/0! | #DIV/0! | #DIV/0! | #DIV/0! | #VALUE! | #DIV/0! | #VALUE! | #DIV/0! | #VALUE! | Intercept | 86.95883 | 2.934841 | 29.62983 | 1.824742e-09 | 80.19107 | 93.72659 | 80.19107 | 93.72659
[7 empty] | CONFIA0 | #N/A | #DIV/0! | #DIV/0! |  | 0 | #DIV/0! | #VALUE! | #N/A | #DIV/0! | #DIV/0! | #DIV/0! | #DIV/0! | #VALUE! | #DIV/0! | #VALUE! | #DIV/0! | #VALUE! | X Variable 1 | -0.0003935312 | 7.417171e-05 | -5.305678 | 0.0007234162 | -0.0005645715 | -0.0002224908 | -0.0005645715 | -0.0002224908
[7 empty] | Xmin | #VALUE! |  |  |  | 0 | #DIV/0! | #VALUE! | #N/A | #DIV/0! | #DIV/0! | #DIV/0! | #DIV/0! | #VALUE! | #DIV/0! | #VALUE! | #DIV/0! | #VALUE!
[7 empty] | Xmax | #VALUE! | [5 empty] | #VALUE! | #N/A | #DIV/0! | #DIV/0! | #DIV/0! | #DIV/0! | #VALUE! | #DIV/0! | #VALUE! | #DIV/0! | #VALUE!
[7 empty] | Variansanalysetabel | [6 empty] | #VALUE! | #N/A | #DIV/0! | #DIV/0! | #DIV/0! | #DIV/0! | #VALUE! | #DIV/0! | #VALUE! | #DIV/0! | #VALUE!
[8 empty] | SAK | f | S2 | F |  |  | #VALUE! | #N/A | #DIV/0! | #DIV/0! | #DIV/0! | #DIV/0! | #VALUE! | #DIV/0! | #VALUE! | #DIV/0! | #VALUE! | RESIDUAL OUTPUT
[7 empty] | Regress | #VALUE! | 1 | #VALUE! | #VALUE! |  |  | #VALUE! | #N/A | #DIV/0! | #DIV/0! | #DIV/0! | #DIV/0! | #VALUE! | #DIV/0! | #VALUE! | #DIV/0! | #VALUE!
[7 empty] | Residual | #DIV/0! | -2 | #DIV/0! |  |  |  | #VALUE! | #N/A | #DIV/0! | #DIV/0! | #DIV/0! | #DIV/0! | #VALUE! | #DIV/0! | #VALUE! | #DIV/0! | #VALUE! | Observation | Predicted Y | Residuals | Standard Residuals
[7 empty] | Total | #VALUE! | -1 |  |  |  |  | #VALUE! | #N/A | #DIV/0! | #DIV/0! | #DIV/0! | #DIV/0! | #VALUE! | #DIV/0! | #VALUE! | #DIV/0! | #VALUE! | 1 | 64.96201 | 0.4744117 | 0.1032034
[14 empty] | #VALUE! | #N/A | #DIV/0! | #DIV/0! | #DIV/0! | #DIV/0! | #VALUE! | #DIV/0! | #VALUE! | #DIV/0! | #VALUE! | 2 | 84.73538 | 8.122434 | 1.766952
[14 empty] | #VALUE! | #N/A | #DIV/0! | #DIV/0! | #DIV/0! | #DIV/0! | #VALUE! | #DIV/0! | #VALUE! | #DIV/0! | #VALUE! | 3 | 72.39896 | -3.772852 | -0.8207449
[14 empty] | #VALUE! | #N/A | #DIV/0! | #DIV/0! | #DIV/0! | #DIV/0! | #VALUE! | #DIV/0! | #VALUE! | #DIV/0! | #VALUE! | 4 | 83.96799 | 3.538941 | 0.7698601
[7 empty] | N = | #DIV/0! | * | S^ | #VALUE! |  |  | #VALUE! | #N/A | #DIV/0! | #DIV/0! | #DIV/0! | #DIV/0! | #VALUE! | #DIV/0! | #VALUE! | #DIV/0! | #VALUE! | 5 | 80.24951 | -3.074627 | -0.6688533
[14 empty] | #VALUE! | #N/A | #DIV/0! | #DIV/0! | #DIV/0! | #DIV/0! | #VALUE! | #DIV/0! | #VALUE! | #DIV/0! | #VALUE! | 6 | 78.18348 | -4.540703 | -0.9877831
[14 empty] | #VALUE! | #N/A | #DIV/0! | #DIV/0! | #DIV/0! | #DIV/0! | #VALUE! | #DIV/0! | #VALUE! | #DIV/0! | #VALUE! | 7 | 58.29205 | 5.538464 | 1.204835
[7 empty] | N | TVALUE | FVALUE |  | 95% |  |  | #VALUE! | #N/A | #DIV/0! | #DIV/0! | #DIV/0! | #DIV/0! | #VALUE! | #DIV/0! | #VALUE! | #DIV/0! | #VALUE! | 8 | 76.17686 | -1.661665 | -0.3614781
[7 empty] | 1 | 12.706 | 199.5 |  |  |  |  | #VALUE! | #N/A | #DIV/0! | #DIV/0! | #DIV/0! | #DIV/0! | #VALUE! | #DIV/0! | #VALUE! | #DIV/0! | #VALUE! | 9 | 66.37833 | 1.080676 | 0.23509
[7 empty] | 2 | 4.303 | 19 |  |  |  |  | #VALUE! | #N/A | #DIV/0! | #DIV/0! | #DIV/0! | #DIV/0! | #VALUE! | #DIV/0! | #VALUE! | #DIV/0! | #VALUE! | 10 | 71.75003 | -5.70508 | -1.241081
[7 empty] | 3 | 3.182 | 9.55 |  |  |  |  | #VALUE! | #N/A | #DIV/0! | #DIV/0! | #DIV/0! | #DIV/0! | #VALUE! | #DIV/0! | #VALUE! | #DIV/0! | #VALUE! | 11 | 1.821974 | -0.02357238 | -2.110559
[7 empty] | 4 | 2.7764 | 6.94 |  |  |  |  | #VALUE! | #N/A | #DIV/0! | #DIV/0! | #DIV/0! | #DIV/0! | #VALUE! | #DIV/0! | #VALUE! | #DIV/0! | #VALUE! | 12 | 1.741846 | 0.005198026 | 0.4654065
[7 empty] | 5 | 2.5706 | 5.79 |  |  |  |  | #VALUE! | #N/A | #DIV/0! | #DIV/0! | #DIV/0! | #DIV/0! | #VALUE! | #DIV/0! | #VALUE! | #DIV/0! | #VALUE!
[7 empty] | 6 | 2.4469 | 5.14 |  |  |  |  | #VALUE! | #N/A | #DIV/0! | #DIV/0! | #DIV/0! | #DIV/0! | #VALUE! | #DIV/0! | #VALUE! | #DIV/0! | #VALUE!
[7 empty] | 7 | 2.3646 | 4.74 |  |  |  |  | #VALUE! | #N/A | #DIV/0! | #DIV/0! | #DIV/0! | #DIV/0! | #VALUE! | #DIV/0! | #VALUE! | #DIV/0! | #VALUE!
[7 empty] | 8 | 2.306 | 4.46 |  |  |  |  | #VALUE! | #N/A | #DIV/0! | #DIV/0! | #DIV/0! | #DIV/0! | #VALUE! | #DIV/0! | #VALUE! | #DIV/0! | #VALUE!
[7 empty] | 9 | 2.2622 | 4.26 |  |  |  |  | #VALUE! | #N/A | #DIV/0! | #DIV/0! | #DIV/0! | #DIV/0! | #VALUE! | #DIV/0! | #VALUE! | #DIV/0! | #VALUE!
[7 empty] | 10 | 2.2281 | 4.1 |  |  |  |  | #VALUE! | #N/A | #DIV/0! | #DIV/0! | #DIV/0! | #DIV/0! | #VALUE! | #DIV/0! | #VALUE! | #DIV/0! | #VALUE!
[7 empty] | 11 | 2.201 | 3.98 |  |  |  |  | #VALUE! | #N/A | #DIV/0! | #DIV/0! | #DIV/0! | #DIV/0! | #VALUE! | #DIV/0! | #VALUE! | #DIV/0! | #VALUE!
[7 empty] | 12 | 2.1788 | 2.89 |  |  |  |  | #VALUE! | #N/A | #DIV/0! | #DIV/0! | #DIV/0! | #DIV/0! | #VALUE! | #DIV/0! | #VALUE! | #DIV/0! | #VALUE!
[7 empty] | 13 | 2.1604 | 3.81 |  |  |  |  | #VALUE! | #N/A | #DIV/0! | #DIV/0! | #DIV/0! | #DIV/0! | #VALUE! | #DIV/0! | #VALUE! | #DIV/0! | #VALUE!
[7 empty] | 14 | 2.1448 | 3.74 |  |  |  |  | #VALUE! | #N/A | #DIV/0! | #DIV/0! | #DIV/0! | #DIV/0! | #VALUE! | #DIV/0! | #VALUE! | #DIV/0! | #VALUE!
[7 empty] | 15 | 2.1315 | 3.68 |  |  |  |  | #VALUE! | #N/A | #DIV/0! | #DIV/0! | #DIV/0! | #DIV/0! | #VALUE! | #DIV/0! | #VALUE! | #DIV/0! | #VALUE!
[7 empty] | 16 | 2.1199 | 3.63 |  |  |  |  | #VALUE! | #N/A | #DIV/0! | #DIV/0! | #DIV/0! | #DIV/0! | #VALUE! | #DIV/0! | #VALUE! | #DIV/0! | #VALUE!
[7 empty] | 17 | 2.1098 | 3.59 |  |  |  |  | #VALUE! | #N/A | #DIV/0! | #DIV/0! | #DIV/0! | #DIV/0! | #VALUE! | #DIV/0! | #VALUE! | #DIV/0! | #VALUE!
[7 empty] | 18 | 2.1009 | 3.55 |  |  |  |  | #VALUE! | #N/A | #DIV/0! | #DIV/0! | #DIV/0! | #DIV/0! | #VALUE! | #DIV/0! | #VALUE! | #DIV/0! | #VALUE!
[7 empty] | 19 | 2.093 | 3.52 |  |  |  |  | #VALUE! | #N/A | #DIV/0! | #DIV/0! | #DIV/0! | #DIV/0! | #VALUE! | #DIV/0! | #VALUE! | #DIV/0! | #VALUE!
[7 empty] | 20 | 2.086 | 3.49 |  |  |  |  | #VALUE! | #N/A | #DIV/0! | #DIV/0! | #DIV/0! | #DIV/0! | #VALUE! | #DIV/0! | #VALUE! | #DIV/0! | #VALUE!
[7 empty] | 21 | 2.0796 | 3.47 |  |  |  |  | #VALUE! | #N/A | #DIV/0! | #DIV/0! | #DIV/0! | #DIV/0! | #VALUE! | #DIV/0! | #VALUE! | #DIV/0! | #VALUE!
[7 empty] | 22 | 2.0739 | 3.44 |  |  |  |  | #VALUE! | #N/A | #DIV/0! | #DIV/0! | #DIV/0! | #DIV/0! | #VALUE! | #DIV/0! | #VALUE! | #DIV/0! | #VALUE!
[7 empty] | 23 | 2.069 | 3.42 |  |  |  |  | #VALUE! | #N/A | #DIV/0! | #DIV/0! | #DIV/0! | #DIV/0! | #VALUE! | #DIV/0! | #VALUE! | #DIV/0! | #VALUE!
[7 empty] | 24 | 2.064 | 3.4 |  |  |  |  | #VALUE! | #N/A | #DIV/0! | #DIV/0! | #DIV/0! | #DIV/0! | #VALUE! | #DIV/0! | #VALUE! | #DIV/0! | #VALUE!
[7 empty] | 25 | 2.06 | 3.39 |  |  |  |  | #VALUE! | #N/A | #DIV/0! | #DIV/0! | #DIV/0! | #DIV/0! | #VALUE! | #DIV/0! | #VALUE! | #DIV/0! | #VALUE!
[7 empty] | 26 | 2.056 | 3.37 |  |  |  |  | #VALUE! | #N/A | #DIV/0! | #DIV/0! | #DIV/0! | #DIV/0! | #VALUE! | #DIV/0! | #VALUE! | #DIV/0! | #VALUE!
[7 empty] | 27 | 2.052 | 3.35 |  |  |  |  | #VALUE! | #N/A | #DIV/0! | #DIV/0! | #DIV/0! | #DIV/0! | #VALUE! | #DIV/0! | #VALUE! | #DIV/0! | #VALUE!
[7 empty] | 28 | 2.048 | 3.34 |  |  |  |  | #VALUE! | #N/A | #DIV/0! | #DIV/0! | #DIV/0! | #DIV/0! | #VALUE! | #DIV/0! | #VALUE! | #DIV/0! | #VALUE!
[7 empty] | 29 | 2.045 | 3.33 |  |  |  |  | #VALUE! | #N/A | #DIV/0! | #DIV/0! | #DIV/0! | #DIV/0! | #VALUE! | #DIV/0! | #VALUE! | #DIV/0! | #VALUE!
[7 empty] | 30 | 2.042 | 3.32 |  |  |  |  | #VALUE! | #N/A | #DIV/0! | #DIV/0! | #DIV/0! | #DIV/0! | #VALUE! | #DIV/0! | #VALUE! | #DIV/0! | #VALUE!
[7 empty] | 31 | 2.021 | 3.23 |  |  |  |  | #VALUE! | #N/A | #DIV/0! | #DIV/0! | #DIV/0! | #DIV/0! | #VALUE! | #DIV/0! | #VALUE! | #DIV/0! | #VALUE!
[7 empty] | 40 | 2.021 | 3.23 |  |  |  |  | #VALUE! | #N/A | #DIV/0! | #DIV/0! | #DIV/0! | #DIV/0! | #VALUE! | #DIV/0! | #VALUE! | #DIV/0! | #VALUE!
[7 empty] | 41 | 2 | 3.15 |  |  |  |  | #VALUE! | #N/A | #DIV/0! | #DIV/0! | #DIV/0! | #DIV/0! | #VALUE! | #DIV/0! | #VALUE! | #DIV/0! | #VALUE!
[7 empty] | 60 | 2 | 3.15 |  |  |  |  | #VALUE! | #N/A | #DIV/0! | #DIV/0! | #DIV/0! | #DIV/0! | #VALUE! | #DIV/0! | #VALUE! | #DIV/0! | #VALUE!
[7 empty] | 61 | 1.98 | 3.07 |  |  |  |  | #VALUE! | #N/A | #DIV/0! | #DIV/0! | #DIV/0! | #DIV/0! | #VALUE! | #DIV/0! | #VALUE! | #DIV/0! | #VALUE!
[7 empty] | 120 | 1.98 | 3.07 |  |  |  |  | #VALUE! | #N/A | #DIV/0! | #DIV/0! | #DIV/0! | #DIV/0! | #VALUE! | #DIV/0! | #VALUE! | #DIV/0! | #VALUE!
[7 empty] | 121 | 1.96 | 3 |  |  |  |  | #VALUE! | #N/A | #DIV/0! | #DIV/0! | #DIV/0! | #DIV/0! | #VALUE! | #DIV/0! | #VALUE! | #DIV/0! | #VALUE!
[14 empty] | #VALUE! | #N/A | #DIV/0! | #DIV/0! | #DIV/0! | #DIV/0! | #VALUE! | #DIV/0! | #VALUE! | #DIV/0! | #VALUE!
[14 empty] | #VALUE! | #N/A | #DIV/0! | #DIV/0! | #DIV/0! | #DIV/0! | #VALUE! | #DIV/0! | #VALUE! | #DIV/0! | #VALUE!
[14 empty] | #VALUE! | #N/A | #DIV/0! | #DIV/0! | #DIV/0! | #DIV/0! | #VALUE! | #DIV/0! | #VALUE! | #DIV/0! | #VALUE!
[14 empty] | #VALUE! | #N/A | #DIV/0! | #DIV/0! | #DIV/0! | #DIV/0! | #VALUE! | #DIV/0! | #VALUE! | #DIV/0! | #VALUE!
[14 empty] | #VALUE! | #N/A | #DIV/0! | #DIV/0! | #DIV/0! | #DIV/0! | #VALUE! | #DIV/0! | #VALUE! | #DIV/0! | #VALUE!
[14 empty] | #VALUE! | #N/A | #DIV/0! | #DIV/0! | #DIV/0! | #DIV/0! | #VALUE! | #DIV/0! | #VALUE! | #DIV/0! | #VALUE!
[14 empty] | #VALUE! | #N/A | #DIV/0! | #DIV/0! | #DIV/0! | #DIV/0! | #VALUE! | #DIV/0! | #VALUE! | #DIV/0! | #VALUE!
[14 empty] | #VALUE! | #N/A | #DIV/0! | #DIV/0! | #DIV/0! | #DIV/0! | #VALUE! | #DIV/0! | #VALUE! | #DIV/0! | #VALUE!
[14 empty] | #VALUE! | #N/A | #DIV/0! | #DIV/0! | #DIV/0! | #DIV/0! | #VALUE! | #DIV/0! | #VALUE! | #DIV/0! | #VALUE!
[14 empty] | #VALUE! | #N/A | #DIV/0! | #DIV/0! | #DIV/0! | #DIV/0! | #VALUE! | #DIV/0! | #VALUE! | #DIV/0! | #VALUE!
[14 empty] | #VALUE! | #N/A | #DIV/0! | #DIV/0! | #DIV/0! | #DIV/0! | #VALUE! | #DIV/0! | #VALUE! | #DIV/0! | #VALUE!
[14 empty] | #VALUE! | #N/A | #DIV/0! | #DIV/0! | #DIV/0! | #DIV/0! | #VALUE! | #DIV/0! | #VALUE! | #DIV/0! | #VALUE!
[14 empty] | #VALUE! | #N/A | #DIV/0! | #DIV/0! | #DIV/0! | #DIV/0! | #VALUE! | #DIV/0! | #VALUE! | #DIV/0! | #VALUE!
[14 empty] | #VALUE! | #N/A | #DIV/0! | #DIV/0! | #DIV/0! | #DIV/0! | #VALUE! | #DIV/0! | #VALUE! | #DIV/0! | #VALUE!
[14 empty] | #VALUE! | #N/A | #DIV/0! | #DIV/0! | #DIV/0! | #DIV/0! | #VALUE! | #DIV/0! | #VALUE! | #DIV/0! | #VALUE!
[14 empty] | #VALUE! | #N/A | #DIV/0! | #DIV/0! | #DIV/0! | #DIV/0! | #VALUE! | #DIV/0! | #VALUE! | #DIV/0! | #VALUE!
[14 empty] | #VALUE! | #N/A | #DIV/0! | #DIV/0! | #DIV/0! | #DIV/0! | #VALUE! | #DIV/0! | #VALUE! | #DIV/0! | #VALUE!
[14 empty] | #VALUE! | #N/A | #DIV/0! | #DIV/0! | #DIV/0! | #DIV/0! | #VALUE! | #DIV/0! | #VALUE! | #DIV/0! | #VALUE!
[14 empty] | #VALUE! | #N/A | #DIV/0! | #DIV/0! | #DIV/0! | #DIV/0! | #VALUE! | #DIV/0! | #VALUE! | #DIV/0! | #VALUE!
[14 empty] | #VALUE! | #N/A | #DIV/0! | #DIV/0! | #DIV/0! | #DIV/0! | #VALUE! | #DIV/0! | #VALUE! | #DIV/0! | #VALUE!
[14 empty] | #VALUE! | #N/A | #DIV/0! | #DIV/0! | #DIV/0! | #DIV/0! | #VALUE! | #DIV/0! | #VALUE! | #DIV/0! | #VALUE!
[14 empty] | #VALUE! | #N/A | #DIV/0! | #DIV/0! | #DIV/0! | #DIV/0! | #VALUE! | #DIV/0! | #VALUE! | #DIV/0! | #VALUE!
[14 empty] | #VALUE! | #N/A | #DIV/0! | #DIV/0! | #DIV/0! | #DIV/0! | #VALUE! | #DIV/0! | #VALUE! | #DIV/0! | #VALUE!
[14 empty] | #VALUE! | #N/A | #DIV/0! | #DIV/0! | #DIV/0! | #DIV/0! | #VALUE! | #DIV/0! | #VALUE! | #DIV/0! | #VALUE!
[14 empty] | #VALUE! | #N/A | #DIV/0! | #DIV/0! | #DIV/0! | #DIV/0! | #VALUE! | #DIV/0! | #VALUE! | #DIV/0! | #VALUE!
[14 empty] | #VALUE! | #N/A | #DIV/0! | #DIV/0! | #DIV/0! | #DIV/0! | #VALUE! | #DIV/0! | #VALUE! | #DIV/0! | #VALUE!
[14 empty] | #VALUE! | #N/A | #DIV/0! | #DIV/0! | #DIV/0! | #DIV/0! | #VALUE! | #DIV/0! | #VALUE! | #DIV/0! | #VALUE!
[14 empty] | #VALUE! | #N/A | #DIV/0! | #DIV/0! | #DIV/0! | #DIV/0! | #VALUE! | #DIV/0! | #VALUE! | #DIV/0! | #VALUE!
[14 empty] | #VALUE! | #N/A | #DIV/0! | #DIV/0! | #DIV/0! | #DIV/0! | #VALUE! | #DIV/0! | #VALUE! | #DIV/0! | #VALUE!
[14 empty] | #VALUE! | #N/A | #DIV/0! | #DIV/0! | #DIV/0! | #DIV/0! | #VALUE! | #DIV/0! | #VALUE! | #DIV/0! | #VALUE!
[14 empty] | #VALUE! | #N/A | #DIV/0! | #DIV/0! | #DIV/0! | #DIV/0! | #VALUE! | #DIV/0! | #VALUE! | #DIV/0! | #VALUE!
[14 empty] | #VALUE! | #N/A | #DIV/0! | #DIV/0! | #DIV/0! | #DIV/0! | #VALUE! | #DIV/0! | #VALUE! | #DIV/0! | #VALUE!
[14 empty] | #VALUE! | #N/A | #DIV/0! | #DIV/0! | #DIV/0! | #DIV/0! | #VALUE! | #DIV/0! | #VALUE! | #DIV/0! | #VALUE!

## Report Tables
Specimen | Width | Thickness | Area | Ini Emod | E-mod | Bending ratio | Abs Max strain | Strain Range | Peak stress | Cycles to failure | Comments
# | (mm) | (mm) | (mm2) | (GPa) | (GPa) | ¦E1+E2¦/¦E1+E2¦ | (%) | (%) | (MPa)
EQA02-01 | 25.01 | 4.15 | 103.7915 | 0 | 0 | #DIV/0! | _ |  | #VALUE! | 1 | Static
EQA02-02 | 25.19 | 4.35 | 109.5765 | 0 | 0 | #DIV/0! | _ |  | #VALUE! | 1 | Static
EQA02-03 | 25.21 | 4.36 | 109.9156 | 0 | 0 | #DIV/0! | 1 | 0.9 | 0 | 36156 | Fatige
EQA02-04 | 25.19 | 4.25 | 107.0575 | 0 | 0 | #DIV/0! | 0.9 | 0.81 | 0 | 83871 | Fatige
EQA02-05 | 25.18 | 4.21 | 106.0078 | 0 | 0 | #DIV/0! | 0.8 | 0.72 | 0 | 130906 | Fatige
EQA02-06 | 25.2 | 4.28 | 107.856 | 0 | 0 | #DIV/0! | 1.1 | 0.99 | 0 | 24379 | Fatigue
EQA02-07 | 25.19 | 4.13 | 104.0347 | 0 | 0 | #DIV/0! | 0 | 0 | 0 | 0 | 0
EQA02-08 | 25.26 | 4.28 | 108.1128 | 0 | 0 | #DIV/0! | 0 | 0 | 0 | 0 | 0
EQA02-09 | 25.25 | 4.27 | 107.8175 | 0 | 0 | #DIV/0! | 0.7 | 0.63 | 0 | 255387 | Fatigue
EQA02-10 | 25.27 | 4.27 | 107.9029 | 0 | 0 | #DIV/0! | 0.6 | 0.54 | 0 | 596316 | Static
EQA02-11 | 25.28 | 4.09 | 103.3952 | 0 | 0 | #DIV/0! | 0.55 | 0.495 | 0 | 2500000 | 0
From Matlab Script Fatigue4.m
Specimen | Width [mm] | Thickness [mm] | E-mod. change [%] | E-mod. [GPa] | Bending | Freq. [Hz] | R | Peak strain [%] | Strain range [%] | Peak stress [MPa] | Cycles | Comments
C
m
(X=40534.6Y^-5.27)
#VALUE!
#DIV/0!