## AC_IFSTTAR
Absorption Capacity of stinox after 2h of soaking
Time (m) | MSSD (g) | MOD (g) | AC (%)
3 | 124 | 121.5 | 2.057613
30 | 127.55 | 124.9 | 2.121697
60 | 97.9 | 95.6 | 2.405858
90 | 124.25 | 120.9 | 2.770885
120 | 111.1 | 107.6 | 3.252788 | 3.076098 | AC %
120 | 121.73 | 118.3 | 2.899408
| Time | Total time of soaking, in minutes
| MSSD ; | Saturated surface dry mass of Stinox
| MOD; | Oven-dry mass of stinox
| AC; | Absorption capacity, calculated according to EN standard

## Mix Design&Proportioning
[6 empty] | From Orbix, WA = |  | 0.007
[6 empty] | WA from standard cone method = |  |  | 0.044
[6 empty] | WA from IFSTTAR method = |  |  | 0.051
[8 empty] | WA = | 0.0475
mix | a/b ratio | w/b ratio | Carbinox (g) | Stinox (g) | Water (g) | Corrected Water (g) | Addiitonal water
M-1.0_0.25 | 1 | 0.25 | 400 | 400 | 100 | 102.8 | 2.8
M-1.0_0.30 | 1 | 0.3 | 400 | 400 | 120 | 122.8 | 2.8
M-1.0_0.35 | 1 | 0.35 | 400 | 400 | 140 | 142.8 | 2.8
M-1.5_0.25 | 1.5 | 0.25 | 320 | 480 | 80 | 83.36 | 3.36
M-1.5_0.30 | 1.5 | 0.3 | 320 | 480 | 96 | 99.36 | 3.36
M-1.5_0.35 | 1.5 | 0.35 | 320 | 480 | 112 | 115.36 | 3.36 | [11 empty] | Apparent particle density
M-2.5_0.25 | 2 | 0.25 | 266.6667 | 533.3333 | 66.66667 | 70.4 | 3.733333 | [11 empty] | Cx = | 2527.1
M-2.5_0.30 | 2 | 0.3 | 266.6667 | 533.3333 | 80 | 83.73333 | 3.733333 | [11 empty] | Sx = | 1774.51
M-2.5_0.35 | 2 | 0.35 | 266.6667 | 533.3333 | 93.33333 | 97.06667 | 3.733333
mix | a/b ratio | w/b ratio | Carbinox (g) | Stinox (g) | Water (g) | Corrected Water (g) | Addiitonal water (g) |  |  | mix | a/b ratio | w/b ratio | Carbinox (g) | Stinox (g) | Water (g) | Corrected Water (g) | Addiitonal water (g)
TM-1.0_0.25 | 1 | 0.25 | 400 | 400 | 100 | 112.4 | 12.4 |  |  | TM-0.5_0.25 | 0.5 | 0.25 | 533.3333 | 266.6667 | 133.3333 | 141.6 | 8.266667
TM-1.0_0.30 | 1 | 0.3 | 400 | 400 | 120 | 132.4 | 12.4 |  |  | TM-0.5_0.30 | 0.5 | 0.3 | 533.3333 | 266.6667 | 160 | 168.2667 | 8.266667
TM-1.0_0.35 | 1 | 0.35 | 400 | 400 | 140 | 152.4 | 12.4 |  |  | TM-0.5_0.35 | 0.5 | 0.35 | 533.3333 | 266.6667 | 186.6667 | 194.9333 | 8.266667
TM-1.5_0.25 | 1.5 | 0.25 | 320 | 480 | 80 | 94.88 | 14.88 |  |  | TM-0.7_0.25 | 0.7 | 0.25 | 470.5882 | 329.4118 | 117.6471 | 127.8588 | 10.21176
TM-1.5_0.30 | 1.5 | 0.3 | 320 | 480 | 96 | 110.88 | 14.88 |  |  | TM-0.7_0.30 | 0.7 | 0.3 | 470.5882 | 329.4118 | 141.1765 | 151.3882 | 10.21176
TM-1.5_0.35 | 1.5 | 0.35 | 320 | 480 | 112 | 126.88 | 14.88 |  |  | TM-0.7_0.35 | 0.7 | 0.35 | 470.5882 | 329.4118 | 164.7059 | 174.9176 | 10.21176
TM-2.0_0.25 | 2 | 0.25 | 266.6667 | 533.3333 | 66.66667 | 83.2 | 16.53333 |  |  | TM-1.0_0.25 | 2 | 0.25 | 400 | 400 | 100 | 112.4 | 12.4
TM-2.0_0.30 | 2 | 0.3 | 266.6667 | 533.3333 | 80 | 96.53333 | 16.53333 |  |  | TM-1.0_0.30 | 2 | 0.3 | 400 | 400 | 120 | 132.4 | 12.4
TM-2.0_0.35 | 2 | 0.35 | 266.6667 | 533.3333 | 93.33333 | 109.8667 | 16.53333 |  |  | TM-1.0_0.35 | 2 | 0.35 | 400 | 400 | 140 | 152.4 | 12.4
0.001300943
[10 empty] | mix | a/b ratio | w/b ratio | Carbinox (g) | Stinox (g) | Water (g) | Corrected Water (g) | SP (g) | VMA (g) | D1(mm) | D2(mm) | DAvg
[10 empty] | TM-0.5_0.25 | 0.5 | 0.25 | 1378.667 | 689.3333 | 344.6667 | 366.036 | 11.02933 | 0.7720533 | 165 | 165 | 165 | 0.8 | 0.056 | 1 |  | 0.07253385
[10 empty] | TM-0.5_0.30 | 0.5 | 0.3 | 1378.667 | 689.3333 | 413.6 | 434.9693 | 3.446667 | 0.7720533 | 155 | 160 | 157.5 | 0.25 | 0.056
[10 empty] | TM-0.5_0.35 | 0.5 | 0.35 | 1378.667 | 689.3333 | 482.5333 | 503.9027 | 0 | 1.034 | 170 | 165 | 167.5 | 0 | 0.075
[10 empty] | TM-0.7_0.25 | 0.7 | 0.25 | 1216.471 | 851.5294 | 304.1176 | 330.5151 | 12.16471 | 0.9731765 | 155 | 150 | 152.5 | 1 | 0.08
[10 empty] | TM-0.7_0.30 | 0.7 | 0.3 | 1216.471 | 851.5294 | 364.9412 | 391.3386 | 6.082353 | 0.9731765 | 165 | 160 | 162.5 | 0.5 | 0.08
[10 empty] | TM-0.7_0.35 | 0.7 | 0.35 | 1216.471 | 851.5294 | 425.7647 | 452.1621 | 0 | 0.5474118 | 155 | 155 | 155 | 0 | 0.045
[10 empty] | TM-1.0_0.25 | 2 | 0.25 | 1034 | 1034 | 258.5 | 290.554 | 18.1 | 0.93 |  |  |  | 1.750484 | 0.08994197
[10 empty] | TM-1.0_0.30 | 2 | 0.3 | 1034 | 1034 | 310.2 | 342.254 | 10.34 | 0.9306 | 150 | 155 | 152.5 | 1 | 0.09
[10 empty] | TM-1.0_0.35 | 2 | 0.35 | 1034 | 1034 | 361.9 | 393.954 | 5.17 | 0.9306 | 160 | 160 | 160 | 0.5 | 0.09
[10 empty] | TM-0.5_0.25 | 0.5 | 0.25 | 827.2 | 413.6 | 206.8 | 219.6216 | 6.6176 | 0.463232 | 165 | 165 | 165
[25 empty] | Volume computation | [5 empty] | Mass Per m3 of concrete
[24 empty] | mix | a/b ratio | w/b ratio | Carbinox (m3) | Stinox (m3) | Water (m3) | Volume part in 1m3 | Carbinox (kg) | Stinox (kg) | Total Water, WT (kg) | SP (kg) | VMA (kg) | Density (kg/m3) | SP (% Cx) | VMA (% Cx)
[24 empty] | M-0.5_0.25 | 0.5 | 0.25 | 0.0005455529 | 0.000388464 | 0.000366036 | 769.1995 | 1060.47 | 530.2348 | 281.5547 | 8.483757 | 0.593863 | 1881.337 | 0.8 | 0.056
[24 empty] | M-0.5_0.30 | 0.5 | 0.3 | 0.0005455529 | 0.000388464 | 0.0004349693 | 730.4675 | 1007.071 | 503.5356 | 317.731 | 2.517678 | 0.5639599 | 1831.419 | 0.25 | 0.056
[24 empty] | M-0.5_0.35 | 0.5 | 0.35 | 0.0005455529 | 0.000388464 | 0.0005039027 | 695.4492 | 958.7926 | 479.3963 | 350.4387 | 0 | 0.7190945 | 1789.347 | 0 | 0.075
[24 empty] | M-0.7_0.25 | 0.7 | 0.25 | 0.0004813702 | 0.0004798674 | 0.0003305151 | 774.1421 | 941.721 | 659.2047 | 255.8656 | 9.41721 | 0.7533768 | 1866.962 | 1 | 0.08
[24 empty] | M-0.7_0.30 | 0.7 | 0.3 | 0.0004813702 | 0.0004798674 | 0.0003913386 | 739.3299 | 899.3731 | 629.5612 | 289.3283 | 4.496866 | 0.7194985 | 1823.479 | 0.5 | 0.08
[24 empty] | M-0.7_0.35 | 0.7 | 0.35 | 0.0004813702 | 0.0004798674 | 0.0004521621 | 707.514 | 860.6699 | 602.469 | 319.911 | 0 | 0.3873015 | 1783.437 | 0 | 0.045
[24 empty] | M-1.0_0.25 | 1 | 0.25 | 0.0004091647 | 0.0005826961 | 0.000290554 | 779.7789 | 806.2914 | 806.2914 | 226.5679 | 14.114 | 0.7251944 | 1853.99 | 1.750484 | 0.08994197
[24 empty] | M-1.0_0.30 | 1 | 0.3 | 0.0004091647 | 0.0005826961 | 0.000342254 | 749.5607 | 775.0458 | 775.0458 | 256.5402 | 7.750458 | 0.6975412 | 1815.08 | 1 | 0.09
[24 empty] | M-1.0_0.35 | 1 | 0.35 | 0.0004091647 | 0.0005826961 | 0.000393954 | 721.5972 | 746.1315 | 746.1315 | 284.2761 | 3.730657 | 0.6715183 | 1780.941 | 0.5 | 0.09
kg/m3
[24 empty] | mix | a/b ratio | w/b ratio | Carbinox (kg) | Stinox (kg) | Total Water, WT (kg) | SP (kg) | VMA (kg)
[24 empty] | M-0.5_0.25 | 0.5 | 0.25 | 1060.47 | 530.2348 | 281.5547 | 8.483757 | 0.593863
[24 empty] | M-0.5_0.30 | 0.5 | 0.3 | 1007.071 | 503.5356 | 317.731 | 2.517678 | 0.5639599
[21 empty] | 208.014 |  |  | M-0.5_0.35 | 0.5 | 0.35 | 958.7926 | 479.3963 | 350.4387 | 0 | 0.7190945
[24 empty] | M-0.7_0.25 | 0.7 | 0.25 | 941.721 | 659.2047 | 255.8656 | 9.41721 | 0.7533768
[24 empty] | M-0.7_0.30 | 0.7 | 0.3 | 899.3731 | 629.5612 | 289.3283 | 4.496866 | 0.7194985
[24 empty] | M-0.7_0.35 | 0.7 | 0.35 | 860.6699 | 602.469 | 319.911 | 0 | 0.3873015
[24 empty] | M-1.0_0.25 | 1 | 0.25 | 806.2914 | 806.2914 | 226.5679 | 14.114 | 0.7251944
[24 empty] | M-1.0_0.30 | 1 | 0.3 | 775.0458 | 775.0458 | 256.5402 | 7.750458 | 0.6975412
[18 empty] | 0 | [5 empty] | M-1.0_0.35 | 1 | 0.35 | 746.1315 | 746.1315 | 284.2761 | 3.730657 | 0.6715183
0
[18 empty] | 0 | [8 empty] | 1378.611 | 689.3053 | 366.0211 | 11.02888 | 0.7720219
[18 empty] | 0 | [8 empty] | 1309.193 | 654.5963 | 413.0503 | 3.272981 | 0.7331479
[18 empty] | 0 | [8 empty] | 1246.43 | 623.2152 | 455.5703 | 0 | 0.9348228
[18 empty] | 0 | [8 empty] | 1224.237 | 856.9661 | 332.6253 | 12.24237 | 0.9793899
[18 empty] | 0 | [8 empty] | 1169.185 | 818.4295 | 376.1268 | 5.845925 | 0.935348
[18 empty] | 0 | [8 empty] | 1118.871 | 783.2096 | 415.8843 | 0 | 0.5034919
[18 empty] | 0 | [8 empty] | 1048.179 | 1048.179 | 294.5383 | 18.3482 | 0.9427527
[27 empty] | 1007.56 | 1007.56 | 333.5022 | 10.0756 | 0.9068036
[27 empty] | 969.9709 | 969.9709 | 369.5589 | 4.849855 | 0.8729738

## Strength_3%CO2_full prog.
Sample Dimensions
Mix | Sample | W1 (mm) | W2 (mm) | W3 (mm) | H1 (mm) | H2 (mm) | H3 (mm) | W (mm) | H (mm)
M-0.5_0.25 | 1 | 39.5 | 41 | 41.3 | 40.1 | 39.93 | 39.85 | 40.28 | 39.96
| 2 | 37 | 36.45 | 35.5 | 39.46 | 39.51 | 39.46 | 37.89667 | 39.47667
| 3 | 40.5 | 40.94 | 41.15 | 39.7 | 39.87 | 39.9 | 40.34333 | 39.82333
| 4 | 37.2 | 37.85 | 39.46 | 39.73 | 39.04 | 39.12 | 38.73333 | 39.29667
M-0.5_0.3 | 1 | 37.25 | 36.06 | 34.26 | 39.4 | 39.44 | 39.57 | 37.66333 | 39.47
| 2 | 34.5 | 34.24 | 36.84 | 39.28 | 39.26 | 38.96 | 37.18 | 39.16667
| 3 | 34.96 | 34.26 | 35.26 | 39.38 | 39.65 | 39.94 | 37.24167 | 39.65667
| 4 | 36.1 | 35.12 | 35.36 | 39.07 | 39.13 | 39.26 | 37.34 | 39.15333
M-0.5_0.35 | 1 | 30.55 | 32.38 | 30.63 | 39.25 | 39.49 | 39.51 | 35.30167 | 39.41667
| 2 | 34.89 | 35.43 | 35.96 | 39.57 | 39.49 | 39.52 | 37.47667 | 39.52667
| 3 | 34.77 | 36.3 | 39.05 | 39.3 | 39.7 | 39.42 | 38.09 | 39.47333
| 4 | 36.8 | 37.79 | 37.07 | 39.16 | 39.35 | 39.4 | 38.26167 | 39.30333
M-0.7_0.25 | 1 | 37.67 | 37.32 | 40.28 | 40.29 | 39.83 | 39.73 | 39.18667 | 39.95
| 2 | 39.21 | 39.81 | 40.15 | 40.77 | 40.51 | 40.45 | 40.15 | 40.57667
| 3 | 35.7 | 36.31 | 37.35 | 39.83 | 40.36 | 40.31 | 38.31 | 40.16667
| 4 | 36.47 | 35.51 | 37.45 | 39.06 | 39.53 | 39.53 | 37.925 | 39.37333
M-0.7_0.3 | 1 | 38.29 | 38.7 | 34.65 | 39.85 | 39.71 | 40.02 | 38.53667 | 39.86
| 2 | 38.85 | 38.36 | 37.03 | 38.37 | 38.41 | 38.41 | 38.23833 | 38.39667
| 3 | 33.98 | 35.45 | 37.08 | 39.21 | 39.05 | 38.86 | 37.27167 | 39.04
| 4 | 34.39 | 35.02 | 33.48 | 38.48 | 39.35 | 39.44 | 36.69333 | 39.09
M-0.7_0.35 | 1 | 32.07 | 33.3 | 33.71 | 39.39 | 39.65 | 39.8 | 36.32 | 39.61333
| 2 | 35.8 | 38.06 | 36.23 | 39.75 | 39.83 | 39.72 | 38.23167 | 39.76667
| 3 | 33.19 | 33.39 | 32.17 | 39.43 | 39.48 | 39.49 | 36.19167 | 39.46667
| 4 | 36.92 | 37.19 | 36.5 | 39.02 | 39.14 | 39.43 | 38.03333 | 39.19667
M-1.0_0.3 | 1 | 38.06 | 38.26 | 38.13 | 39.98 | 39.96 | 40.18 | 39.095 | 40.04
| 2 | 40.87 | 41.11 | 41.16 | 39.31 | 39.97 | 40.07 | 40.415 | 39.78333
| 3 | 38.02 | 40.89 | 41.32 | 39.99 | 39.86 | 39.75 | 39.97167 | 39.86667
| 4 | 36.45 | 37.1 | 38.33 | 39.48 | 39.37 | 39.22 | 38.325 | 39.35667
M-1.0_0.35 | 1 | 38.43 | 38.56 | 38.67 | 39.77 | 39.83 | 39.66 | 39.15333 | 39.75333
| 2 | 34.74 | 36.62 | 35.78 | 39.95 | 39.96 | 39.54 | 37.765 | 39.81667
Flexural strength
Mix | Direction | Sample | W (mm) | H (mm) | Rupture load (N) | Flexural Strength (Mpa) | Avg. Flex. Strength (MPa) | Stdev
M-0.5_0.25 | w | 1 | 40.28 | 39.96 | 2251 | 5.249601 | 5.943124 | 0.9807892 |  | Mix Designation | Flexural Strength (MPa) |  | Compressive strength (MPa)
|  | 2 | 37.89667 | 39.47667 | 2613 | 6.636647 |  |  |  |  | w | v | w | v
| v | 3 | 39.82333 | 40.34333 | 3038 | 7.122493 | 6.205734 | 1.296493 |  | M-0.5_0.25 | 5.943124 | 6.205734 | 21.17749 | 19.33578
|  | 4 | 39.29667 | 38.73333 | 2109 | 5.288975 |  |  |  | M-0.5_0.30 | 2.215296 | 3.760689 | 16.02618 | 12.04787
M-0.5_0.3 | w | 1 | 37.66333 | 39.47 | 835 | 2.13464 | 2.215296 | 0.1140648 |  | M-0.5_0.35 | 1.449815 | 1.878467 | 10.60013 | 6.259253
|  | 2 | 37.18 | 39.16667 | 873 | 2.295952 |  |  |  | M-0.7_0.25 | 5.641117 | 6.636963 | 22.90067 | 14.22669
| v | 3 | 39.65667 | 37.24167 | 1314 | 3.36531 | 3.760689 | 0.5591502 |  | M-0.7_0.30 | 3.952007 | 3.410476 | 15.3199 | 6.057889
|  | 4 | 39.15333 | 37.34 | 1586 | 4.156068 |  |  |  | M-0.7_0.35 | 2.183349 | 2.988732 | 8.504259 | 6.964046
M-0.5_0.35 | w | 1 | 35.30167 | 39.41667 | 220 | 0.6016708 | 1.449815 | 1.199457 |  | M-1.0_0.30 | 4.177083 | 6.010069 | 10.82672 | 8.334769
|  | 2 | 37.47667 | 39.52667 | 897 | 2.297959 |  |  |  | M-1.0_0.35 | 2.414542 | 4.73014 | 8.128299 | 7.876727
| v | 3 | 39.47333 | 38.09 | 157 | 0.3968006 | 1.878467 | 2.095393
|  | 4 | 39.30333 | 38.26167 | 1324 | 3.360134
M-0.7_0.25 | w | 1 | 39.18667 | 39.95 | 2196 | 5.266859 | 5.641117 | 0.5292806 |  | Mix Designation | Flexural Strength (MPa) |  | Compressive strength (MPa)
|  | 2 | 40.15 | 40.57667 | 2651 | 6.015375 |  |  |  |  | w | v | w | v
| v | 3 | 40.16667 | 38.31 | 2567 | 6.22979 | 6.636963 | 0.5758295 |  | M-0.5_0.25 | 5.943124 | 6.205734 | 21.17749 | 19.33578
|  | 4 | 39.37333 | 37.925 | 2761 | 7.044136 |  |  |  | M-0.7_0.25 | 5.641117 | 6.636963 | 22.90067 | 14.22669
M-0.7_0.3 | w | 1 | 38.53667 | 39.86 | 1658 | 4.06188 | 3.952007 | 0.155384 |  | M-0.5_0.30 | 2.215296 | 3.760689 | 16.02618 | 12.04787
|  | 2 | 38.23833 | 38.39667 | 1444 | 3.842133 |  |  |  | M-0.7_0.30 | 3.952007 | 3.410476 | 15.3199 | 6.057889
| v | 3 | 39.04 | 37.27167 | 1416 | 3.739005 | 3.410476 | 0.4646101 |  | M-1.0_0.30 | 4.177083 | 6.010069 | 10.82672 | 8.334769
|  | 4 | 39.09 | 36.69333 | 1152 | 3.081947 |  |  |  | M-0.5_0.35 | 1.449815 | 1.878467 | 10.60013 | 6.259253
M-0.7_0.35 | w | 1 | 36.32 | 39.61333 | 856 | 2.252871 | 2.183349 | 0.09831993 |  | M-0.7_0.35 | 2.183349 | 2.988732 | 8.504259 | 6.964046
|  | 2 | 38.23167 | 39.76667 | 852 | 2.113826 |  |  |  | M-1.0_0.35 | 2.414542 | 4.73014 | 8.128299 | 7.876727
| v | 3 | 39.46667 | 36.19167 | 1137 | 3.025396 | 2.988732 | 0.05185042
|  | 4 | 39.19667 | 38.03333 | 1150 | 2.952069
M-1.0_0.3 | w | 1 | 39.095 | 40.04 | 1728 | 4.135477 | 4.177083 | 0.05883949
|  | 2 | 40.415 | 39.78333 | 1799 | 4.218689
| v | 3 | 39.86667 | 39.97167 | 2653 | 6.264067 | 6.010069 | 0.359207
|  | 4 | 39.35667 | 38.325 | 2278 | 5.756072
M-1.0_0.35 | w | 1 | 39.15333 | 39.75333 | 996 | 2.414542 | 2.414542
| v | 2 | 39.81667 | 37.765 | 1888 | 4.73014 | 4.73014
Compressive strength
Mix | Direction | sample | w (mm) | L (mm) | Cr've Load (N) | Cr've Strength (Mpa) | Avg. Cr've. Strength (MPa) | Stdev
M-0.5_0.25 | w | 1 | 40.28 | 40 | 35820 | 22.23188 | 21.17749 | 0.9145375
|  | 2 | 40.28 | 40 | 33190 | 20.59955
|  | 3 | 37.89667 | 40 | 31380 | 20.70103
| v | 1 | 39.82333 | 40 | 37110 | 23.29664 | 19.33578 | 1.296195
|  | 2 | 39.82333 | 40 | 40030 | 25.12974
|  | 3 | 39.29667 | 40 | 15060 | 9.580965
M-0.5_0.3 | w | 1 | 37.66333 | 40 | 22410 | 14.87521 | 16.02618 | 2.893614
|  | 2 | 37.18 | 40 | 28730 | 19.31818
|  | 3 | 37.18 | 40 | 20650 | 13.88515
| v | 1 | 39.65667 | 40 | 25030 | 15.77919 | 12.04787 | 2.593956
|  | 2 | 39.65667 | 40 | 17180 | 10.83046
|  | 3 | 39.15333 | 40 | 18310 | 11.69121
|  | 4 | 39.15333 | 40 | 15490 | 9.890601
M-0.5_0.35 | w | 1 | 35.30167 | 40 | 13240 | 9.376328 | 10.60013 | 1.361813
|  | 2 | 35.30167 | 40 | 13560 | 9.602946
|  | 3 | 37.47667 | 40 | 14300 | 9.539269
|  | 4 | 37.47667 | 40 | 20810 | 13.88197
| v | 1 | 39.47333 | 40 | 13710 | 8.683077 | 6.259253 | 1.361813
|  | 2 | 39.47333 | 40 | 13800 | 8.740078
|  | 3 | 39.30333 | 40 | 11970 | 7.613858
|  | 4 | 39.30333 | 40 |  | 0
M-0.7_0.25 | w | 1 | 39.18667 | 40 | 35930 | 22.92234 | 22.90067 | 1.294613
|  | 2 | 39.18667 | 40 | 33850 | 21.59536 |  |  |  | RG 1 | 13.37918
|  | 3 | 40.15 | 40 | 38840 | 24.18431 |  |  |  | RG 2 | 22.73499
| v | 1 | 40.16667 | 40 | 20340 | 12.65975 | 14.22669 | 1.361813
|  | 2 | 39.37333 | 40 | 23460 | 14.89587
|  | 3 | 39.37333 | 40 | 23820 | 15.12445
M-0.7_0.3 |  | 1 | 38.53667 | 40 | 23820 | 15.45282 | 15.3199 | 8.845947
|  | 2 | 38.23833 | 40 | 23229 | 15.18699
|  | 3 | 38.23833 | 40 |  | 0
| v | 1 | 39.04 | 40 | 9720 | 6.224385 | 6.057889 | 0.2354608
|  | 2 | 39.04 | 40 | 9200 | 5.891393
|  | 3 | 39.09 | 40 |  | 0
|  | 4 | 39.09 | 40 |  | 0
M-0.7_0.35 | w | 1 | 36.32 | 40 | 12490 | 8.597192 | 8.504259 | 1.096879
|  | 2 | 36.32 | 40 | 14510 | 9.98761
|  | 3 | 38.23167 | 40 | 11370 | 7.434936
|  | 4 | 38.23167 | 40 | 12230 | 7.997297
| v | 1 | 39.46667 | 40 | 12520 | 7.930743 | 6.964046 | 0.851453
|  | 2 | 39.46667 | 40 | 11630 | 7.366976 |  |  |  | RG 1 | 11.63748
|  | 3 | 39.19667 | 40 | 10260 | 6.543924 |  |  |  | RG 2 | 40.61559
|  | 4 | 39.19667 | 40 | 9430 | 6.014542
M-1.0_0.3 | w | 1 | 39.095 | 40 | 13690 | 8.754316 | 10.82672 | 1.616477
|  | 2 | 39.095 | 40 | 16220 | 10.37217
|  | 3 | 40.415 | 40 | 19980 | 12.35927
|  | 4 | 40.415 | 40 | 19110 | 11.82111
| v | 1 | 39.86667 | 40 | 12020 | 7.537625 | 8.334769 | 1.28311
|  | 2 | 39.86667 | 40 | 14980 | 9.393813
|  | 3 | 39.35667 | 40 | 10940 | 6.949267
|  | 4 | 39.35667 | 40 | 14890 | 9.458372
M-01.0_0.35 | w | 1 | 39.15333 | 40 | 12690 | 8.102758 | 8.128299 | 0.03611988
|  | 2 | 39.15333 | 40 | 12770 | 8.15384
| v | 1 | 39.81667 | 40 | 13640 | 8.564253 | 7.876727 | 0.9723088
|  | 2 | 39.81667 | 40 | 11450 | 7.189201

## Strength_20%CO2_7 d
[8 empty] | Width |  |  |  | Thickness
Direction | Sample | W (mm) | H (mm) | Rupture load (N) | Flex. Tensile Strength (Mpa) | Avg. Flex. Strength (MPa) | Stdev | W1 (mm) | W2 (mm) | W3 (mm) |  | H1 (mm) | H2 (mm) | H3 (mm) | Mass (kg) | Density (kg/m3) | Stdev
w | 1 | 29.77 | 42.46667 | 2393 | 6.685883 | 4.955312 | 1.548575 | 29.36 | 30.1 | 29.85 |  | 42.8 | 42.6 | 42 | 447.45 | 2212.063
| 2 | 31.81667 | 41.01 | 1320 | 3.700249 |  |  | 32.38 | 31.96 | 31.11 |  | 40.84 | 40.83 | 41.36 | 461.85 | 2212.262 |  | 2194.231
| 3 | 28.22333 | 42.03 | 1489 | 4.479803 |  |  | 29.93 | 28.04 | 26.7 |  | 41.51 | 42.01 | 42.57 | 409.65 | 2158.367 | 72.09836
v | 1 | 30.16333 | 43.10667 | 1970 | 7.534499 | 6.053074 | 1.419375 | 30.02 | 29.83 | 30.64 |  | 43.17 | 43.23 | 42.92 | 435.75 | 2094.564 |  |  |  | 2146.139
| 2 | 30.7 | 42.07667 | 1565 | 5.919534 |  |  | 29.44 | 30.92 | 31.74 |  | 41.79 | 42.52 | 41.92 | 419.25 | 2028.492 |  | 2098.048
| 3 | 29.13667 | 43.82333 | 1167 | 4.705188 |  |  | 28.88 | 29.04 | 29.49 |  | 43.71 | 44.21 | 43.55 | 443.55 | 2171.088
Direction | sample | w (mm) | L (mm) | Cr've Load (N) | Cr've Strength (Mpa) | Avg. Cr've. Strength (MPa) | [12 empty] | Flexural st (MPa) |  | stdev |  |  | Compressive st (MPa) |  | stdev
w | 1 | 29.77 | 40 | 37180 | 31.22271 | 26.62145 | [11 empty] | duration | w | v | w | v | duration | w | v | w | v
| 2 | 29.77 | 40 | 37180 | 31.22271 | [12 empty] | 1 | 4.6 | 5.5 | 1.120303 | 0.4591573 | 1d | 23.4 | 33.5 | 5.446423 | 6.298393
| 3 | 31.81667 | 40 | 14460 | 11.36197 | [12 empty] | 2 | 4.6 | 5 | 0.9378215 | 0.8154265 | 2d | 32.8 | 30.4 | 2.774894 | 3.985609
| 4 | 31.81667 | 40 | 16740 | 13.15348 | [12 empty] | 7_URH | 5 | 6.1 | 1.548575 | 1.419375 | 7d_URH | 33.8 | 40.1 | 3.310771 | 9.405188
| 5 | 28.22333 | 40 | 39080 | 34.61675
| 6 | 28.22333 | 40 | 43070 | 38.15106
v | 1 | 43.10667 | 40 | 82660 | 47.93922 | 40.09067
| 2 | 43.10667 | 40 | 81720 | 47.39406
| 3 | 42.07667 | 40 | 76050 | 45.18538
| 4 | 42.07667 | 40 | 73180 | 43.48016
| 5 | 43.82333 | 40 | 53590 | 30.57161
| 6 | 43.82333 | 40 | 45530 | 25.97361
Eliminating oulier samples
Direction | sample | w (mm) | L (mm) | Cr've Load (N) | Cr've Strength (Mpa) | Avg. Cr've. Strength (MPa)
w | 1 | 29.77 | 40 | 37180 | 31.22271 | 33.8033 |  |  |  | w | 33.8033 | 4.955312
| 2 | 29.77 | 40 | 37180 | 31.22271 |  | 3.310771 |  |  | v | 40.09067 | 6.053074
| 3 | 28.22333 | 40 | 39080 | 34.61675
| 4 | 28.22333 | 40 | 43070 | 38.15106
v | 1 | 43.10667 | 40 | 82660 | 47.93922 | 40.09067
| 2 | 43.10667 | 40 | 81720 | 47.39406
| 3 | 42.07667 | 40 | 76050 | 45.18538 |  | 9.405188
| 4 | 42.07667 | 40 | 73180 | 43.48016
| 5 | 43.82333 | 40 | 53590 | 30.57161
| 6 | 43.82333 | 40 | 45530 | 25.97361

## Strength_20%CO2_1 d
[8 empty] | Width |  |  | Thickness
Direction | Sample | W (mm) | H (mm) | Rupture load (N) | Flex. Tensile Strength (Mpa) | Avg. Flex. Strength (MPa) | Stdev | W1 (mm) | W2 (mm) | W3 (mm) | H1 (mm) | H2 (mm) | H3 (mm) | Mass (kg) | Density (kg/m3)
w | 1 | 31 | 37.66667 | 1721 | 5.869432 | 4.607313 |  | 31 | 31 | 31 | 39 | 37 | 37 | 366.1 | 1959.57
| 2 | 33.33333 | 40.66667 | 1371 | 3.73055 |  | 1.120303 | 33 | 33 | 34 | 40 | 41 | 41 | 392.15 | 1808.069 |  | 1856.851
| 3 | 29.66667 | 38.33333 | 1227 | 4.221958 |  |  | 29 | 30 | 30 | 39 | 38 | 38 | 328.05 | 1802.913 | 88.50858 |  |  | 4.70465
v | 1 | 32.33333 | 41 | 1730 | 6.054141 | 5.543521 |  | 32 | 32 | 33 | 40 | 41 | 42 | 424.2 | 1999.937 |  |  | 1907.045
| 2 | 32.66667 | 38 | 1463 | 5.411808 |  | 0.4591573 | 32 | 33 | 33 | 38 | 38 | 38 | 374.1 | 1883.559 |  | 1957.239
| 3 | 33.33333 | 39 | 1492 | 5.164615 |  |  | 35 | 33 | 32 | 38 | 39 | 40 | 413.55 | 1988.221
Direction | sample | w (mm) | L (mm) | Cr've Load (N) | Cr've Strength (Mpa) | Avg. Cr've. Strength (MPa) | Stdev
w | 1 | 31 | 40 | 40520 | 32.67742 | 23.36787 | 5.446423
| 2 | 31 | 40 | 32780 | 26.43548
| 3 | 33.33333 | 40 | 27230 | 20.4225
| 4 | 33.33333 | 40 | 24480 | 18.36
| 5 | 29.66667 | 40 | 22630 | 19.07022
| 6 | 29.66667 | 40 | 27580 | 23.24157
v | 1 | 41 | 40 | 72190 | 44.01829 | 33.4984 | 6.298393
| 2 | 41 | 40 | 57320 | 34.95122
| 3 | 38 | 40 | 43340 | 28.51316
| 4 | 38 | 40 | 44160 | 29.05263
| 5 | 39 | 40 | 43500 | 27.88462
| 6 | 39 | 40 | 57050 | 36.57051

## Strength_20%CO2_2 d
[8 empty] | Width |  |  | Thickness
Direction | Sample | W (mm) | H (mm) | Rupture load (N) | Flex. Tensile Strength (Mpa) | Avg. Flex. Strength (MPa) | Stdev | W1 (mm) | W2 (mm) | W3 (mm) | H1 (mm) | H2 (mm) | H3 (mm) | Mass (kg) | Density (kg/m3)
w | 1 | 31 | 39 | 1338 | 4.256538 | 4.572584 |  | 30 | 31 | 32 | 40 | 39 | 38 | 363.15 | 1877.326
| 2 | 37 | 40 | 1513 | 3.833615 |  | 0.9378215 | 36 | 37 | 38 | 40 | 40 | 40 | 467.85 | 1975.718 |  | 1921.093
| 3 | 23 | 39.33333 | 1335 | 5.6276 |  |  | 23 | 23 | 23 | 39 | 39 | 40 | 276.5 | 1910.234 | 34.83145 |  |  |  |  | 1.851456
v | 1 | 34 | 37.33333 | 1345 | 4.674756 | 5.047609 |  | 34 | 34 | 34 | 40 | 39 | 33 | 385.1 | 1896.173 |  |  | 1914.964 |  | 1881.3
| 2 | 29.33333 | 39.33333 | 1012 | 4.485266 |  | 0.8154265 | 30 | 29 | 29 | 39 | 39 | 40 | 356.7 | 1932.24 |  | 1908.836
| 3 | 33.33333 | 41 | 1817 | 5.982805 |  |  | 33 | 33 | 34 | 41 | 41 | 41 | 415.05 | 1898.095 |  |  |  | 1.789407
Direction | sample | w (mm) | L (mm) | Cr've Load (N) | Cr've Strength (Mpa) | Avg. Cr've. Strength (MPa) | stdev
w | 1 | 31 | 40 | 41740 | 33.66129 | 32.79343 | 2.774894
| 2 | 31 | 40 | 37910 | 30.57258
| 3 | 37 | 40 | 47640 | 32.18919
| 4 | 37 | 40 | 53120 | 35.89189
| 5 | 23 | 40 | 26580 | 28.8913
| 6 | 23 | 40 | 32710 | 35.55435 | [7 empty] | =
v | 1 | 37.33333 | 40 | 45310 | 30.34152 | 30.43817 | 3.985609
| 2 | 37.33333 | 40 | 40710 | 27.26116
| 3 | 39.33333 | 40 | 59590 | 37.875
| 4 | 39.33333 | 40 | 42910 | 27.27331
| 5 | 41 | 40 | 46930 | 28.61585
| 6 | 41 | 40 | 51270 | 31.2622

## Block Strength_3% CO2_7d
[8 empty] | Width |  |  | Thickness
Direction | Sample | W (mm) | H (mm) | Rupture load (N) | Flex. Tensile Strength (Mpa) | Avg. Flex. Strength (MPa) | Stdev | W1 (mm) | W2 (mm) | W3 (mm) | H1 (mm) | H2 (mm) | H3 (mm) | Mass (kg) | Density (kg/m3) | [5 empty] | Wi | W2 | W3 |  | H1 | H2 | H3
w | 1 | 45.66667 | 36.33333 | 1368 | 3.403828 | 1.789813 |  | 48 | 46 | 43 | 36 | 36 | 37 | 564.8 | 2127.503 |  |  |  |  | 39.66667 | 38 | 40 | 41 | 52 | 52 | 53 | 51 | 598.6 | 1934.712 |  | 1947.193
| 2 | 44.66667 | 33 | 367 | 1.131738 |  | 1.40569 | 46 | 45 | 43 | 33 | 33 | 33 | 471.3 | 1998.389 |  | 2026.742 |  |  | 38 | 36 | 38 | 40 | 54 | 53 | 55 | 54 | 643.4 | 1959.673 | 17.65019
| 3 | 44.66667 | 35.33333 | 310 | 0.8338735 |  |  | 46 | 45 | 43 | 36 | 35 | 35 | 493.5 | 1954.335
V | 1 | 47.33333 | 33.33333 | 1833 | 3.681636 | 3.464063 |  | 46 | 48 | 48 | 33 | 34 | 33 | 503.4 | 1994.102 | 55.44789 | 2030.652
| 2 | 43.66667 | 39.66667 | 1637 | 3.246491 |  | 0.307694 | 45 | 44 | 42 | 40 | 41 | 38 | 572.9 | 2067.203 |  |  |  | 2034.094
| 3 | 33.33333 | 41 | 1817 | 5.982805 |  |  | 33 | 33 | 34 | 41 | 41 | 41 | 415.05
U | 1 | 42.33333 | 37.33333 | 1120 | 2.511005 | 2.409328 |  | 42 | 42 | 43 | 38 | 37 | 37 | 507.6 | 2007.347
| 2 | 41.33333 | 34.33333 | 983 | 2.513784 |  | 0.1785216 | 42 | 41 | 41 | 34 | 34 | 35 | 468.8 | 2064.673 |  | 2044.888
| 3 | 41 | 42 | 1037 | 2.203195 |  |  | 40 | 41 | 42 | 42 | 42 | 42 | 568.3 | 2062.645
Direction | sample | w (mm) | L (mm) | Cr've Load (N) | Cr've Strength (Mpa) | Avg. Cr've. Strength (MPa)
w | 1 | 45.66667 | 40 | 26670 | 14.60036 | 14.1081 | [7 empty] | w | 1.8 | 1.4 |  | 21.9 | 0.9 |  | Small-scale | 1947.2
| 2 | 45.66667 | 40 | 24530 | 13.42883 | [8 empty] | v | 3.5 | 0.3 |  | 19.3 | 1.3 |  | Block scale | 2034.1
| 3 | 44.66667 | 40 | 25090 | 14.04291 |  | 0.4597012 | [6 empty] | u | 2.4 | 0.2
| 4 | 44.66667 | 40 | 26010 | 14.55784
| 5 | 44.66667 | 40 | 24580 | 13.75746
| 6 | 44.66667 | 40 | 25480 | 14.26119 | [7 empty] | = | w | 14.1 | 0.5 |  | 5.9 | 1
v | 1 | 33.33333 | 40 | 18440 | 13.83 | 12.81935 | [7 empty] | v | 12.8 | 3.2 |  | 6.2 | 1.3
| 2 | 33.33333 | 40 | 20210 | 15.1575 | [8 empty] | u | 15.4 | 1.2
| 3 | 39.66667 | 40 | 19390 | 12.22059 |  | 3.199145
| 4 | 39.66667 | 40 | 19670 | 12.39706
| 5 | 41 | 40 | 11650 | 7.103659
| 6 | 41 | 40 | 26580 | 16.20732
u | 1 | 42.33333 | 40 | 23830 | 14.07283 | 15.41005
| 2 | 42.33333 | 40 | 25720 | 15.18898
| 3 | 41.33333 | 40 | 23260 | 14.06855 |  | 1.16816
| 4 | 41.33333 | 40 | 26890 | 16.26411
| 5 | 41 | 40 | 26250 | 16.0061
| 6 | 41 | 40 | 27650 | 16.85976