## graphs
[9 empty] | timber beam |  |  | P-NWC-A |  |  | P-NWC-B |  |  | P-NWC-C |  |  | P-LWC-A |  |  | P-LWC-B |  |  | P-LWC-C
[9 empty] | deflection (mm) | force (N) | force (kN) | deflection (mm) | force (N) | force (kN) | deflection (mm) | force (N) | force (kN) | deflection (mm) | force (N) | force (kN) | deflection (mm) | force (N) | force (kN) | deflection (mm) | force (N) | force (kN) | deflection (mm) | force (N) | force (kN)
[9 empty] | 0 | 0 | 0 | 0 | 0 | 0 | 0 | 0 | 0 | 0 | 0 | 0 | 0 | 0 | 0 | 0 | 0 | 0 | 0 | 0 | 0
[9 empty] | 3.494399 | 2213.424932 | 2.213424932 | 0.43927 | 1984.796391 | 1.984796391 | 0.13175 | 2125.051309 | 2.125051309 | 0.563975 | 2314.553538 | 2.314553538 | 0.36 | 2733.807104 | 2.733807104 | 0.07 | 2084.779233 | 2.084779233 | 0.6 | 2309.853566 | 2.309853566
[9 empty] | 5.906032 | 4214.584129 | 4.214584129 | 0.993952 | 3985.235527 | 3.985235527 | 0.589466 | 4142.683617 | 4.142683617 | 1.22287 | 4340.926004 | 4.340926004 | 1.08 | 5043.86102 | 5.04386102 | 1.08 | 4553.470319 | 4.553470319 | 1.4 | 4315.50162 | 4.31550162
[9 empty] | 8.272832 | 6276.249781 | 6.276249781 | 1.507864 | 5996.037732 | 5.996037732 | 1.077878 | 6188.714871 | 6.188714871 | 1.957089 | 6448.452191 | 6.448452191 | 2.67 | 10569.85514 | 10.56985514 | 2.24 | 8170.152979 | 8.170152979 | 2.2 | 6418.697285 | 6.418697285
[9 empty] | 12.004941 | 8357.667896 | 8.357667896 | 2.0551 | 8003.244989 | 8.003244989 | 1.540191 | 8208.533931 | 8.208533931 | 2.533165 | 8512.868217 | 8.512868217 | 2.84 | 8503.094749 | 8.503094749 | 2.77 | 6116.307827 | 6.116307827 | 2.9 | 8505.861934 | 8.505861934
[9 empty] | 14.597655 | 10364.23231 | 10.36423231 | 2.621923 | 10008.43 | 10.00843 | 2.027643 | 10237.9 | 10.2379 | 3.025944 | 10539.52 | 10.53952 | 2.25 | 6476.458569 | 6.476458569 | 3.74 | 12944.17964 | 12.94417964 | 3.7 | 10749.40984 | 10.74940984
[9 empty] | 17.053385 | 12558.56561 | 12.55856561 | 3.22982 | 12059.39 | 12.05939 | 2.601148 | 12339.04 | 12.33904 | 3.425051 | 12552.78 | 12.55278 | 1.64 | 4457.644468 | 4.457644468 | 5.06 | 16756.29947 | 16.75629947 | 2 | 5392.204542 | 5.392204542
[9 empty] | 19.559654 | 14717.44108 | 14.71744108 | 3.819047 | 14096.99 | 14.09699 | 2.980576 | 14371.64 | 14.37164 | 4.085464 | 14576.22 | 14.57622 | 2 | 7714.391143 | 7.714391143 | 6.8 | 20878.97848 | 20.87897848 | 2.8 | 7617.270071 | 7.617270071
[9 empty] | 21.874476 | 16759.07324 | 16.75907324 | 4.369738 | 16116.82 | 16.11682 | 3.660183 | 16374.57 | 16.37457 | 4.872331 | 16632.36 | 16.63236 | 3.84 | 14392.08947 | 14.39208947 | 7.83 | 23013.33898 | 23.01333898 | 3.5 | 9748.420176 | 9.748420176
[9 empty] | 24.419654 | 18893.96455 | 18.89396455 | 4.943654 | 18130.94 | 18.13094 | 3.930676 | 18391.84 | 18.39184 | 4.883906 | 18647.54 | 18.64754 | 5.25 | 18891.41598 | 18.89141598 | 8.88 | 27929.45497 | 27.92945497 | 4.2 | 12178.82493 | 12.17882493
[9 empty] | 40.283693 | 34036.64664 | 34.03664664 | 5.479526 | 20143.48 | 20.14348 | 4.550295 | 20485.16 | 20.48516 | 5.811487 | 16627.94 | 16.62794 | 5.65 | 20906.19627 | 20.90619627 | 9.96 | 30403.25841 | 30.40325841 | 5 | 14185.93285 | 14.18593285
[9 empty] | 41.814098 | 36053.68995 | 36.05368995 | 6.12017 | 22174.29 | 22.17429 | 4.886786 | 18390.73 | 18.39073 | 5.248228 | 14615.08 | 14.61508 | 6.19 | 22993.63917 | 22.99363917 | 11.09 | 32417.96445 | 32.41796445 | 5.7 | 16195.29542 | 16.19529542
[9 empty] | 43.755295 | 38119.66182 | 38.11966182 | 6.105598 | 20169.2 | 20.1692 | 4.610891 | 16326.31 | 16.32631 | 4.687095 | 12605.29 | 12.60529 | 7.27 | 25928.15086 | 25.92815086 | 11.1 | 34596.15628 | 34.59615628 | 6.6 | 18893.54369 | 18.89354369
[9 empty] | 45.593947 | 40135.97627 | 40.13597627 | 5.755889 | 18169.16 | 18.16916 | 4.063649 | 14277.92 | 14.27792 | 4.037667 | 10559.03 | 10.55903 | 7.93 | 28690.76747 | 28.69076747 | 12.22 | 36625.13653 | 36.62513653 | 7.3 | 21064.94331 | 21.06494331
[9 empty] | 48.250571 | 42175.8202 | 42.1758202 | 5.172401 | 16116.93 | 16.11693 | 3.542202 | 12247.26 | 12.24726 | 3.444861 | 8495.754077 | 8.495754077 | 9.94 | 34374.49355 | 34.37449355 | 13.31 | 38999.99946 | 38.99999946 | 8.1 | 23245.60405 | 23.24560405
[9 empty] | 50.470465 | 44756.02344 | 44.75602344 | 4.608091 | 14094.75 | 14.09475 | 3.022626 | 10239.43 | 10.23943 | 2.793675 | 6485.715988 | 6.485715988 | 10.62 | 36666.96261 | 36.66696261 | 14.45 | 41220.16084 | 41.22016084 | 9.1 | 25634.96375 | 25.63496375
[9 empty] | 51.940153 | 44758.41821 | 44.75841821 | 4.075691 | 12093.15 | 12.09315 | 2.499496 | 8184.070384 | 8.184070384 | 2.818518 | 8492.312023 | 8.492312023 | 12.02 | 39565.54827 | 39.56554827 | 14.46 | 43749.06468 | 43.74906468 | 9.7 | 28468.5783 | 28.4685783
[9 empty] | 53.792167 | 36280.01104 | 36.28001104 | 3.514508 | 10051.94 | 10.05194 | 1.970487 | 6145.44271 | 6.14544271 | 3.434262 | 10498.21 | 10.49821 | 13.3 | 43538.99535 | 43.53899535 | 15.54 | 45775.14025 | 45.77514025 | 10.6 | 31142.02819 | 31.14202819
[9 empty] | 56.128911 | 22161.97127 | 22.16197127 | 2.93042 | 8017.66813 | 8.01766813 | 1.909538 | 8174.187222 | 8.174187222 | 3.901887 | 12510.54 | 12.51054 | 15.56 | 48787.96233 | 48.78796233 | 16.52 | 48500.67122 | 48.50067122 | 11.9 | 33956.12919 | 33.95612919
[12 empty] | 2.37422 | 5990.882046 | 5.990882046 | 2.378714 | 10185.36 | 10.18536 | 4.401784 | 14521.56315 | 14.52156315 | 17.7 | 52436.85877 | 52.43685877 | 18.36 | 50697.48555 | 50.69748555 | 12.7 | 37081.916 | 37.081916
[12 empty] | 2.408183 | 8089.233696 | 8.089233696 | 2.840477 | 12212.70065 | 12.21270065 | 5.133202 | 16559.4 | 16.5594 | 24.63 | 55350.92421 | 55.35092421 | 19.22 | 54054.33857 | 54.05433857 | 14 | 40091.56964 | 40.09156964
[12 empty] | 3.042844 | 10099.62 | 10.09962 | 3.369527 | 14253.3553 | 14.2533553 | 5.702388 | 18590.87 | 18.59087 | 30.72 | 59811.33864 | 59.81133864 | 20.91 | 56616.12155 | 56.61612155 | 15 | 42985.31236 | 42.98531236
[11 empty] | 0 | 3.589972 | 12143.7 | 12.1437 | 3.873332 | 16296.45 | 16.29645 | 6.233481 | 20622.16 | 20.62216 | 35.67 | 62026.83762 | 62.02683762 | 34.58 | 61401.90157 | 61.40190157 | 16.4 | 45938.31997 | 45.93831997
[11 empty] | 0 | 4.108801 | 14154.44 | 14.15444 | 4.22437 | 18327.99 | 18.32799 | 6.670163 | 22624.67 | 22.62467 | 37.61 | 62575.29709 | 62.57529709 | 38.26 | 63070.65502 | 63.07065502 | 17.1 | 48793.73123 | 48.79373123
|  |  |  | b | 0.6 | 0.07 | Gamma |  |  |  | 0 | 4.605554 | 16167.26 | 16.16726 | 4.859981 | 20338.89 | 20.33889 | 7.260398 | 24629.68 | 24.62968 | 46.72 | 31106.93079 | 31.10693079 |  | 9287.725236 | 9.287725236 | 18.6 | 51758.5769 | 51.7585769
kn/m | G | 1.37406 | 7.145112 | rho_nwc | 16 |  | F | deflection |  |  | 0 | 5.130064 | 18206.74 | 18.20674 | 5.33932 | 22351.65 | 22.35165 | 7.720289 | 26682.76488 | 26.68276488 |  | 29003.69529 | 29.00369529 |  | 7105.454982 | 7.105454982 | 19.6 | 53918.93204 | 53.91893204
| Q | 3 | 1.8 | rho_lwc | 1600 |  | 0 | 0 |  |  | 0 | 5.659893 | 20208.76 | 20.20876 | 5.879362 | 24499.95 | 24.49995 | 8.712256 | 28714.91 | 28.71491 |  | 26335.15445 | 26.33515445 |  | 4984.480323 | 4.984480323 | 20.5 | 55934.83051 | 55.93483051
| gamma_g | 1.35 | 1.35 | b_t | 0.09 | 0.27 | 50 | 13.1 |  |  | 0 | 6.179732 | 22232.98 | 22.23298 | 6.189122 | 26638.78 | 26.63878 | 9.338302 | 30719.77 | 30.71977 |  | 23591.65337 | 23.59165337 |  | 2904.064641 | 2.904064641 | 21.1 | 57987.01539 | 57.98701539
| gamma_q | 1.5 | 1.5 | rho_t | 4.2 |  | 80 | 20.96 |  |  | 0 | 6.632702 | 24244.02 | 24.24402 | 6.900565 | 28670.17 | 28.67017 | 9.975487 | 32735.87 | 32.73587 |  | 20958.69176 | 20.95869176 |  | 777.225736 | 0.777225736 | 23.2 | 60068.54666 | 60.06854666
kn | ULS | 6.354981 | 12.3459012 | 12.3459012 | [6 empty] | 0 | 7.175272 | 26292.48 | 26.29248 | 7.30288 | 30703.2 | 30.7032 | 10.671922 | 34772.23 | 34.77223 |  | 18444.68449 | 18.44468449 |  |  | 0 | 26.1 | 62138.09419 | 62.13809419
kn | SLS | 4.37406 | 8.945112 | 8.945112 | [6 empty] | 0 | 7.73496 | 28318.5 | 28.3185 | 7.736524 | 32807.34 | 32.80734 | 10.680304 | 36789.27 | 36.78927 |  | 15921.39946 | 15.92139946 |  |  | 0 | 29.2 | 64191.13186 | 64.19113186
|  |  | 0 | 40 | [6 empty] | 0 | 8.347608 | 30595.31 | 30.59531 | 8.619754 | 34818.83 | 34.81883 | 11.42167 | 38795.33532 | 38.79533532 |  | 13461.29707 | 13.46129707 |  |  | 0 | 32.5 | 66284.3022 | 66.2843022
[11 empty] | 0 | 9.104812 | 32610.79 | 32.61079 | 9.140412 | 36855.66 | 36.85566 | 12.186516 | 40814.01 | 40.81401 |  | 11459.91016 | 11.45991016 |  |  | 0 | 34.6 | 68295.3004 | 68.2953004
[11 empty] | 0 | 9.529787 | 34655.44762 | 34.65544762 | 9.649305 | 38865.51 | 38.86551 | 12.9073 | 42836.01 | 42.83601 |  | 9388.020923 | 9.388020923 |  |  | 0 | 39.3 | 70342.36152 | 70.34236152
[11 empty] | 0 | 10.44006 | 36706.33 | 36.70633 | 10.309157 | 40920.15 | 40.92015 | 13.611894 | 44908.72 | 44.90872 |  | 7157.513789 | 7.157513789 |  |  | 0 | 41.8 | 72373.85789 | 72.37385789
[11 empty] | 0 | 10.935728 | 38709.02 | 38.70902 | 10.919595 | 42936.24 | 42.93624 | 14.32941 | 46930.93 | 46.93093 |  | 5048.153025 | 5.048153025 |  |  | 0 | 44.1 | 73360.57704 | 73.36057704
[11 empty] | 0 | 11.453602 | 41042.47 | 41.04247 | 10.930153 | 45018.31 | 45.01831 | 14.801244 | 48947.9 | 48.9479 |  | 2911.632047 | 2.911632047 |  |  | 0 | 45.7 | 54801.72379 | 54.80172379
[11 empty] | 0 | 11.987863 | 43055.36 | 43.05536 | 11.517719 | 47060.22 | 47.06022 | 15.912199 | 50970.76 | 50.97076 |  |  | 0 |  |  | 0 |  | -279.42028 | -0.27942028
[11 empty] | 0 | 12.617086 | 45078.5 | 45.0785 | 12.181298 | 49073.08 | 49.07308 | 16.355028 | 53023.09 | 53.02309 |  |  | 0 |  |  | 0 |  |  | 0
[11 empty] | 0 | 13.264927 | 47084.84 | 47.08484 | 13.247437 | 51123.3 | 51.1233 | 16.829981 | 55053.48 | 55.05348 |  |  | 0 |  |  | 0 |  |  | 0
[11 empty] | 0 | 13.848298 | 49100.52 | 49.10052 | 13.709485 | 53174.99 | 53.17499 | 17.833643 | 57083.09 | 57.08309 |  |  | 0 |  |  | 0 |  |  | 0
[11 empty] | 0 | 15.024037 | 51111.24 | 51.11124 | 14.153168 | 55228.36 | 55.22836 | 18.44903 | 59092.87 | 59.09287 |  |  | 0 |  |  | 0 |  |  | 0
[11 empty] | 0 | 15.49858 | 53119.09638 | 53.11909638 | 14.96094 | 57268.39437 | 57.26839437 | 19.403919 | 61115.7 | 61.1157 |  |  | 0 |  |  | 0 |  |  | 0
[11 empty] | 0 | 15.996209 | 55123.44 | 55.12344 | 15.609897 | 59295.94 | 59.29594 | 19.883214 | 63155.06 | 63.15506 |  |  | 0 |  |  | 0 |  |  | 0
[11 empty] | 0 | 16.867229 | 57149.75 | 57.14975 | 16.018294 | 61318.29 | 61.31829 | 20.931569 | 65171.47 | 65.17147 |  |  | 0 |  |  | 0 |  |  | 0
[11 empty] | 0 | 17.263049 | 59173.99 | 59.17399 | 16.839497 | 63381.85 | 63.38185 | 21.792177 | 67197.96 | 67.19796 |  |  | 0 |  |  | 0 |  |  | 0
[11 empty] | 0 | 18.228997 | 61223.74 | 61.22374 | 17.608963 | 65467.2 | 65.4672 | 22.621079 | 69202.1 | 69.2021 |  |  | 0 |  |  | 0 |  |  | 0
[11 empty] | 0 | 18.868225 | 63261.07 | 63.26107 | 17.968357 | 66082.05 | 66.08205 | 23.923718 | 70658.28 | 70.65828 |  |  | 0 |  |  | 0 |  |  | 0
[11 empty] | 0 | 19.799216 | 65342.07 | 65.34207 | 20.651168 | 61845.16 | 61.84516 | 24.239962 | 54767.48 | 54.76748 |  |  | 0 |  |  | 0 |  |  | 0
[11 empty] | 0 | 20.403085 | 67419.01 | 67.41901 | 21.83183 | 54144.5 | 54.1445 | 24.408809 | 52228.75 | 52.22875 |  |  | 0 |  |  | 0 |  |  | 0
[11 empty] | 0 | 21.437155 | 67326.21 | 67.32621 | 22.330262 | 56159.72 | 56.15972 | 25.287527 | 53495.87 | 53.49587 |  |  | 0 |  |  | 0 |  |  | 0
[11 empty] | 0 | 22.303157 | 50101.79 | 50.10179 | 23.065369 | 58454.75 | 58.45475 | 26.436711 | 47298.8 | 47.2988 |  |  | 0 |  |  | 0 |  |  | 0
[11 empty] | 0 | 24.195175 | 52111.54 | 52.11154 | 23.822584 | 60564.75 | 60.56475 | 27.999996 | 35818.41 | 35.81841 |  |  | 0 |  |  | 0 |  |  | 0
[11 empty] | 0 | 25.511344 | 54192.9 | 54.1929 | 24.648456 | 62639.13 | 62.63913 | 34.271359 | 37020.13 | 37.02013 |  |  | 0 |  |  | 0 |  |  | 0
[11 empty] | 0 | 27.3316 | 56336.62 | 56.33662 | 25.531369 | 64695.32 | 64.69532 |  | 33728.3 | 33.7283 |  |  | 0 |  |  | 0 |  |  | 0
[11 empty] | 0 | 32.452855 | 58594.82 | 58.59482 | 26.741994 | 66764.41 | 66.76441 |  | 31654.78266 | 31.65478266 |  |  | 0 |  |  | 0 |  |  | 0
[11 empty] | 0 | 34.449624 | 60630.56627 | 60.63056627 | 27.637836 | 66729.86 | 66.72986 |  | 29379.73 | 29.37973 |  |  | 0 |  |  | 0 |  |  | 0
[11 empty] | 0 | 36.706489 | 62639.02 | 62.63902 | 27.788286 | 62189.97 | 62.18997 |  | 27321.55 | 27.32155 |  |  | 0 |  |  | 0 |  |  | 0
[11 empty] | 0 | 38.629797 | 64453.98 | 64.45398 | 28.063243 | 52710.11 | 52.71011 |  | 25282.8599 | 25.2828599 |  |  | 0 |  |  | 0 |  |  | 0
[11 empty] | 0 |  | 20159.41964 | 20.15941964 | 30.104081 | 54789.04 | 54.78904 |  | 22725.58 | 22.72558 |  |  | 0 |  |  | 0 |  |  | 0
[11 empty] | 0 |  | 5783.405537 | 5.783405537 | 34.724972 | 56907.93 | 56.90793 |  | 19851.55 | 19.85155 |  |  | 0 |  |  | 0 |  |  | 0
[11 empty] | 0 |  | 3578.219729 | 3.578219729 | 36.398183 | 57753.02 | 57.75302 |  | 16889.63 | 16.88963 |  |  | 0 |  |  | 0 |  |  | 0
[11 empty] | 0 |  | 1450.239707 | 1.450239707 |  | 54895.75 | 54.89575 |  | 14748.52 | 14.74852 |  |  | 0 |  |  | 0 |  |  | 0
[11 empty] | 0 |  |  | 0 |  | 52777.92 | 52.77792 |  | 12692.36 | 12.69236 |  |  | 0 |  |  | 0 |  |  | 0
[11 empty] | 0 |  |  | 0 |  | 50721.26359 | 50.72126359 |  | 9747.352832 | 9.747352832 |  |  | 0 |  |  | 0 |  |  | 0
[11 empty] | 0 |  |  | 0 |  | 48361.33 | 48.36133 |  | 7446.130774 | 7.446130774 |  |  | 0 |  |  | 0 |  |  | 0
[11 empty] | 0 |  |  | 0 |  | 46139.77 | 46.13977 |  | 5186.766698 | 5.186766698 |  |  | 0 |  |  | 0 |  |  | 0
[11 empty] | 0 |  |  | 0 |  | 43525.27 | 43.52527 |  | 2897.450193 | 2.897450193 |  |  | 0 |  |  | 0 |  |  | 0
[11 empty] | 0 |  |  | 0 |  | 41228.16 | 41.22816 |  | 882.159975 | 0.882159975 |  |  | 0 |  |  | 0 |  |  | 0
[11 empty] | 0 |  |  | 0 |  | 38265.74 | 38.26574 |  |  | 0 |  |  | 0 |  |  | 0 |  |  | 0
[11 empty] | 0 |  |  | 0 |  | 35902.29 | 35.90229 |  |  | 0 |  |  | 0 |  |  | 0 |  |  | 0
[11 empty] | 0 |  |  | 0 |  | 33587.99 | 33.58799 |  |  | 0 |  |  | 0 |  |  | 0 |  |  | 0
[11 empty] | 0 |  |  | 0 |  | 31482.42 | 31.48242 |  |  | 0 |  |  | 0 |  |  | 0 |  |  | 0
[11 empty] | 0 |  |  | 0 |  | 28737.74 | 28.73774 |  |  | 0 |  |  | 0 |  |  | 0 |  |  | 0
[11 empty] | 0 |  |  | 0 |  | 25969.56 | 25.96956 |  |  | 0 |  |  | 0 |  |  | 0 |  |  | 0
[11 empty] | 0 |  |  | 0 |  | 23564.06 | 23.56406 |  |  | 0 |  |  | 0 |  |  | 0 |  |  | 0
[11 empty] | 0 |  |  | 0 |  | 21406.93 | 21.40693 |  |  | 0 |  |  | 0 |  |  | 0 |  |  | 0
[11 empty] | 0 |  |  | 0 |  | 19330.91597 | 19.33091597 |  |  | 0 |  |  | 0 |  |  | 0 |  |  | 0
[11 empty] | 0 |  |  | 0 |  | 16891.16116 | 16.89116116 |  |  | 0 |  |  | 0 |  |  | 0 |  |  | 0
[11 empty] | 0 |  |  | 0 |  | 14796.52124 | 14.79652124 |  |  | 0 |  |  | 0 |  |  | 0 |  |  | 0
[11 empty] | 0 |  |  | 0 |  | 12738.7 | 12.7387 |  |  | 0 |  |  | 0 |  |  | 0 |  |  | 0
[11 empty] | 0 |  |  | 0 |  | 10370.62 | 10.37062 |  |  | 0 |  |  | 0 |  |  | 0 |  |  | 0
[11 empty] | 0 |  |  | 0 |  | 8093.866443 | 8.093866443 |  |  | 0 |  |  | 0 |  |  | 0 |  |  | 0
[11 empty] | 0 |  |  | 0 |  | 5870.483281 | 5.870483281 |  |  | 0 |  |  | 0 |  |  | 0 |  |  | 0
[11 empty] | 0 |  |  | 0 |  | 3701.071942 | 3.701071942 |  |  | 0 |  |  | 0 |  |  | 0 |  |  | 0
[11 empty] | 0 |  |  | 0 |  | 1657.872098 | 1.657872098 |  |  | 0 |  |  | 0 |  |  | 0 |  |  | 0

## bending stiffness
0
|  | 6.35 |  |  | 5.584452
[8 empty] | EI_FPB | 8154457229848.8 | 6766573719614.3 | 6359250287519.3 | 7897441994128.3 | 9288573839810.5 | 7370022540983.6 | 1705108713393.5 |  |  | EI_FPB (kNm2) | EI_global (kNm2) | EI_local (kNm2)
|  | P-LWC-A | P-LWC-B | P-LWC-C | P-NWC-A | P-NWC-B | P-NWC-C |  | P-LWC-A | P-LWC-B | P-LWC-C | P-NWC-A | P-NWC-B | P-NWC-C | Timber | P-NWC | A | 7897.442 | 8720.044 | 13223.85
| a | 1650 | 1650 | 1650 | 1650 | 1650 | 1650 | a | 1650 | 1650 | 1650 | 1650 | 1650 | 1650 | 1650 |  | B | 9288.574 | 9376.497 | 8935.372
| L | 5000 | 5000 | 5000 | 5000 | 5000 | 5000 | L | 5000 | 5000 | 5000 | 5000 | 5000 | 5000 | 5000 |  | C | 7370.023 | 8162.153 | 9618.814
| w2 | 5.65 | 6.8 | 6.6 | 5.659893 | 4.859981 | 6.233481 | w2 | 2 | 2.38 | 3.7 | 3.1 | 2.4 | 3.4 | 14.597655 |  | Overall mean | 8185.346 | 8752.898 | 10592.68
| w1 | 12.02 | 13.31 | 12.7 | 11.453602 | 10.309157 | 12.186516 | w1 | 5.65 | 6.8 | 7.3 | 5.8 | 4.8 | 6.1 | 24.419654 |  | Standard deviation | 991.149 | 607.8384 | 2304.145
| F2 | 20906.19627 | 20878.97848 | 18893.54369 | 20208.76 | 20338.89 | 20622.16 | F2 | 7714.391143 | 6627.060763 | 10749.40984 | 10101.29466 | 10019.8519 | 10400 | 10364.23231 |  | COV (%) | 12.10882 | 6.944424 | 21.75224
| F1 | 39565.54827 | 38999.99946 | 37081.916 | 41042.47 | 40920.15 | 40814.01 | F1 | 20906.19627 | 20878.97848 | 21064.94331 | 20784.80501 | 20231.2069 | 20400 | 18893.96455 | P-LWC | A | 8154.457 | 7964.891 | 11280.18
| L1 | 1700 | 1700 | 1700 | 1700 | 1700 | 1700 | L1 | 1700 | 1700 | 1700 | 1700 | 1700 | 1700 | 1700 |  | B | 6766.574 | 7105.907 | 9753.241
Eiglobal | EI | 6455.436 | 6134.373 | 6571.015 | 7924.619 | 8323.567 | 7474.912 | P | 14392.08947 | 16756.29947 | 14185.93285 | 16167.26 | 16296.45 | 16559.4 | 14717.44108 |  | C | 6359.25 | 6314.772 | 3103.263
Eiglobal | average | 6386.942 |  |  | 7907.699 |  |  |  | 3.84 | 5.06 | 5 | 4.605554 | 3.873332 | 5.133202 | 19.559654 |  | Overall mean | 7093.427 | 7128.523 | 8045.56
| old_average | #REF! |  |  | #REF! |  |  |  | 7964.891 | 7105.907 | 6314.772 | 8720.044 | 9376.497 | 8162.153 | 1913.833 |  | Standard deviation | 941.1784 | 825.292 | 4347.713
Eilocal | EI | 873.0094 | 829.5899 | 888.6399 | 1071.696 | 1125.648 | 1010.88 | EI_global | 7128.523 |  |  | 8752.898 |  |  | 1913.833 |  | COV (%) | 13.26832 | 11.57732 | 54.03866
|  | 863.7464 |  |  | 1069.408 |  |  | EI4pb | 16519.28 | 14595.74 | 12505.08 | 15472.23 | 18544.14 | 14218.53 | 3316.421 | Timber beam |  | 1705.109 | 1913.833 | 1891.098
[9 empty] | 14540.03 |  |  | 16078.3 |  |  | 3316.421
|  | EI | 1697658750000 |  |  |  |  | w2-2 | 1.9443215 | 2.034826 | 3.119206 | 2.6154965 | 2.1162035 | 2.921173 | 12.2682395
[8 empty] | w1-2 | 5.2457835 | 6.019328 | 5.7285225 | 5.074718 | 4.175613 | 5.311331 | 20.7459785
|  | LWC | -100 |  |  |  |  | w2net | 0.0556785 | 0.345174 | 0.580794 | 0.4845035 | 0.2837965 | 0.478827 | 2.3294155
|  | NWC | -100 |  |  |  |  | w1net | 0.4042165 | 0.780672 | 1.5714775 | 0.725282 | 0.624387 | 0.788669 | 3.6736755
[9 empty] | 11280.18 | 9753.241 | 3103.263 | 13223.85 | 8935.372 | 9618.814 | 1891.098
[8 empty] | EI_local | 8045.56 |  |  | 10592.68 |  |  | 1891.098