## lwc
|  |  | 0.0198725 | -0.027725 | -1.485204 | -2.0249105 | -1.297585
|  |  | 18891.41598 | 36666.96261 | 56877.23341 | 62616.65877 | 0.339657
A |  |  | 30 % Failure load | 60 % Failure load | 90 % Failure load | Fmax | F1
|  | distance | slip | slip | slip | slip | slip
| LH1 | 0 | 0.119645 | 0.199707 | 0.359604 | 0.649628 | 0.339657
| LH2 | 1.35 | 0.059804 | 0.200108 | 0.490005 | 0.850123 | 0.470141
| LH3 | 1.8 | 0.005279 | 0.012867 | 0.035002 | 0.070205 | 0.03498
| LH4 | 2.6 | -0.00981 | -0.0111 | -0.045654 | -0.204785 | -0.014149
| LH5 | 3.4 | -0.031958 | -0.080163 | -0.711982 | -1.884565 | -0.602862
| LH6 | 3.85 | -0.060119 | -0.179641 | -1.995242 | -3.929657 | -1.709571
| LH8 | 5.2 | -0.0799 | -0.255157 | -3.330012 | -4.699449 | -2.934827
|  |  | 0.0231875 | 0.064184 | 0.269286 | 1.899299 | 1.211362
|  |  | 17982.69988 | 36625.13653 | 56740.55277 | 63070.65502 | -58178.30456
B |  |  | 30 % Failure load | 60 % Failure load | 90 % Failure load |  | F1
|  | distance | slip | slip | slip | slip | slip
| LH1 | 0 | 0.049956 | 0.130178 | 0.540454 | 3.970229 | 2.414266
| LH2 | 1.35 | 0.009897 | 0.080095 | 0.519917 | 3.868201 | 2.519625
| LH3 | 1.8 | 0.009794 | 0.050042 | 0.175048 | 1.63935 | 0.730517
| LH4 | 2.6 | -0.019904 | -0.0164 | -0.008546 | -0.01316 | -0.010217
| LH5 | 3.4 | -0.004803 | -0.065326 | -0.220079 | -0.604066 | -0.28019
| LH6 | 3.85 | -0.009878 | -0.069802 | -0.239894 | -1.03678 | -0.319798
| LH8 | 5.2 | -0.003581 | -0.00181 | -0.001882 | -0.171631 | 0.008458
|  |  | 0.0650686 | 0.1402055 | 1.1155245 | 0.718959 | 0.251357
|  |  | 22179.55638 | 44538.44331 | 66284.3022 | 73476.33771 | 58545.86241
C |  |  | 30 % Failure load | 60 % Failure load | 90 % Failure load |  | F1
|  | distance | slip | slip | slip | slip | slip
| LH1 | 0 | 0.130168 | 0.370211 | 3.090623 | 4.400215 | 0.802271
| LH2 | 1.35 | 0.129858 | 0.352084 | 2.839149 | 4.297984 | 0.799621
| LH3 | 1.8 | 0.025234 | 0.089967 | 0.960316 | 1.485356 | 0.189985
| LH4 | 2.6 | -0.053584 | -0.0868 | -0.019227 | -0.064129 | -0.083586
| LH5 | 3.4 | -0.045114 | -0.110311 | -0.305297 | -1.189188 | -0.18509
| LH6 | 3.85 | -0.139851 | -0.379948 | -1.019812 | -2.746561 | -0.600179
| LH8 | 5.2 | -3.08e-05 | -0.0898 | -0.859574 | -2.962297 | -0.299557

## nwc
|  |  | 20784.80501 | 40964.17699 | 61901.71392 | 68226.24271
A |  |  | 30 % Failure load | 60 % Failure load | 90 % Failure load | Fmax
|  | distance | slip | slip | slip
| LH1 | 0 | 0.069795 | 0.180063 | 0.390034 | 0.60457
| LH2 | 1.35 | 0.040032 | 0.156525 | 0.376522 | 0.609576
| LH3 | 1.8 | 0.004801 | 0.012101 | 0.045644 | 0.099999
| LH4 | 2.6 | -0.010073 | -0.02061 | -0.0405 | -0.0451
| LH5 | 3.4 | -0.044966 | -0.099924 | -0.20496 | -0.244851
| LH6 | 3.85 | -0.090162 | -0.200395 | -0.380211 | -0.46984
| LH8 | 5.2 | 0.009808 | -5.75e-05 | -0.010995 | -2.05e-06
|  |  | 20231.2069 | 40310.97534 | 60564.74507 | 67155.34509
B |  |  | 30 % Failure load | 60 % Failure load | 90 % Failure load
|  | distance | slip | slip | slip
| LH1 | 0 | 0.080126 | 0.149968 | 0.338576 | 0.490089
| LH2 | 1.35 | 0.029967 | 0.109865 | 0.36038 | 0.610027
| LH3 | 1.8 | 0.004973 | 0.01489 | 0.045015 | 0.048798
| LH4 | 2.6 | -0.014515 | -0.035872 | -0.131 | -0.133
| LH5 | 3.4 | -0.04511 | -0.100467 | -0.205273 | -0.235005
| LH6 | 3.85 | -0.089935 | -0.190017 | -0.44977 | -0.479937
| LH8 | 5.2 | -0.049964 | -0.119854 | -0.379663 | -0.39899
|  |  | 21100 | 41600 | 63800 | 70600
C |  |  | 30 % Failure load | 60 % Failure load | 90 % Failure load
|  | distance | slip | slip | slip
| LH1 | 0 | 0.089892 | 0.209946 | 0.370021 | 0.620209
| LH2 | 1.35 | 0.050451 | 0.160218 | 0.350413 | 0.580278
| LH3 | 1.8 | 0.011313 | 0.03994 | 0.073961 | 0.10354
| LH4 | 2.6 | -0.01252 | -0.029752 | -0.046323 | -0.0551
| LH5 | 3.4 | -0.029497 | -0.087464 | -0.163764 | -0.208597
| LH6 | 3.85 | -0.100383 | -0.240293 | -0.440183 | -0.72054
| LH8 | 5.2 | -0.025265 | -0.114446 | -0.273085 | -0.589878