## Pure H2 tests
L | 189 | mm |  | L | 189 | mm |  | L | 136 | mm |  | L | 141 | mm
d | 14 | mm |  | d | 14 | mm |  | d | 10 | mm |  | d | 10 | mm
S-PdAg-YSZ/Al2O3 |  |  |  | S-PdAg-HT |  |  |  | S-Pd |  |  |  | S-PdAg
T | p(perm) | p(ret) | flux | T | p(perm) | p(ret) | flux | T | p(perm) | p(ret) | flux | T | p(perm) | p(ret) | flux
°C | bar(a) | bar(a) | mol s-1 m-2 | °C | bar(a) | bar(a) | mol s-1 m-2 | °C | bar(a) | bar(a) | mol s-1 m-2 | °C | bar(a) | bar(a) | mol s-1 m-2
450 | 1 | 1.5 | 0.1436158 | 450 | 1 | 1.5 | 0.08393984 | 450 | 1 | 1.5 | 0.229339 | 450 | 1 | 1.5 | 0.2398198
450 | 1 | 2 | 0.2664926 | 450 | 1 | 2 | 0.1555018 | 450 | 1 | 2 | 0.4239104 | 450 | 1 | 2 | 0.4457971
450 | 1 | 2.5 | 0.375516 | 450 | 1 | 2.5 | 0.2210798 | 450 | 1 | 2.5 | 0.600779 | 450 | 1 | 2.5 | 0.6350071
450 | 1 | 3 | 0.4805228 | 450 | 1 | 3 | 0.2817395 | 450 | 1 | 3 | 0.7695138 | 450 | 1 | 3 | 0.8065267
450 | 1 | 3.5 | 0.5818408 | 450 | 1 | 3.5 | 0.3393661 | 450 | 1 | 3.5 | 0.9253304 | 450 | 1 | 3.5 | 0.9805076
450 | 1 | 4 | 0.6743877 | 450 | 1 | 4 | 0.3970748 | 450 | 1 | 4 | 1.077319 | 450 | 1 | 4 | 1.13726
450 | 1 | 4.5 | 0.7648034 | 450 | 1 | 4.5 | 0.4519964 | 450 | 1 | 4.5 | 1.222291 | 450 | 1 | 4.5 | 1.287551
450 | 1 | 5 | 0.8475956 | 450 | 1 | 5 | 0.500852 | 450 | 1 | 5 | 1.359607 | 450 | 1 | 5 | 1.436457
400 | 1 | 1.5 | 0.12509 | 400 | 1 | 1.5 | 0.07179151 | 400 | 1 | 1.5 | 0.2060543 | 400 | 1 | 1.5 | 0.2152071
400 | 1 | 2 | 0.2344413 | 400 | 1 | 2 | 0.1294346 | 400 | 1 | 2 | 0.3845177 | 400 | 1 | 2 | 0.4025711
400 | 1 | 2.5 | 0.3327264 | 400 | 1 | 2.5 | 0.1920616 | 400 | 1 | 2.5 | 0.5465542 | 400 | 1 | 2.5 | 0.5754752
400 | 1 | 3 | 0.4224043 | 400 | 1 | 3 | 0.24436 | 400 | 1 | 3 | 0.6894525 | 400 | 1 | 3 | 0.7234589
400 | 1 | 3.5 | 0.5112625 | 400 | 1 | 3.5 | 0.2955928 | 400 | 1 | 3.5 | 0.8318723 | 400 | 1 | 3.5 | 0.8788265
400 | 1 | 4 | 0.5994649 | 400 | 1 | 4 | 0.3459239 | 400 | 1 | 4 | 0.9675938 | 400 | 1 | 4 | 1.020042
400 | 1 | 4.5 | 0.6754534 | 400 | 1 | 4.5 | 0.3927302 | 400 | 1 | 4.5 | 1.093427 | 400 | 1 | 4.5 | 1.159565
400 | 1 | 5 | 0.7547208 | 400 | 1 | 5 | 0.4387168 | 400 | 1 | 5 | 1.218463 | 400 | 1 | 5 | 1.28632
350 | 1 | 1.5 | 0.1088595 | 350 | 1 | 1.5 | 0.06041373 | 350 | 1 | 1.5 | 0.1778255 | 350 | 1 | 1.5 | 0.1887485
350 | 1 | 2 | 0.2028 | 350 | 1 | 2 | 0.1129581 | 350 | 1 | 2 | 0.3325257 | 350 | 1 | 2 | 0.3551917
350 | 1 | 2.5 | 0.2879694 | 350 | 1 | 2.5 | 0.1618137 | 350 | 1 | 2.5 | 0.4680877 | 350 | 1 | 2.5 | 0.5005604
350 | 1 | 3 | 0.3671548 | 350 | 1 | 3 | 0.2060789 | 350 | 1 | 3 | 0.5996626 | 350 | 1 | 3 | 0.6443907
350 | 1 | 3.5 | 0.4487994 | 350 | 1 | 3.5 | 0.2523933 | 350 | 1 | 3.5 | 0.7219874 | 350 | 1 | 3.5 | 0.7794528
350 | 1 | 4 | 0.5226566 | 350 | 1 | 4 | 0.2945272 | 350 | 1 | 4 | 0.8380922 | 350 | 1 | 4 | 0.9055927
350 | 1 | 4.5 | 0.5924972 | 350 | 1 | 4.5 | 0.3347757 | 350 | 1 | 4.5 | 0.9468608 | 350 | 1 | 4.5 | 1.026041
350 | 1 | 5 | 0.6651248 | 350 | 1 | 5 | 0.37568 | 350 | 1 | 5 | 1.058979 | 350 | 1 | 5 | 1.151873

## Mixture tests
| L | 189 | mm |  |  |  |  | L | 189 | mm |  |  |  |  | L | 136 | mm |  |  |  |  | L | 141 | mm
| d | 14 | mm |  |  |  |  | d | 14 | mm |  |  |  |  | d | 10 | mm |  |  |  |  | d | 10 | mm
S-PdAg-YSZ/Al2O3 | [6 empty] | S-PdAg-HT | [6 empty] | S-Pd | [6 empty] | S-PdAg
gas | T | xH2(feed) | Fv(feed) | p(perm) | p(ret) | flux | gas | T | xH2(feed) | Fv(feed) | p(perm) | p(ret) | flux | gas | T | xH2(feed) | Fv(feed) | p(perm) | p(ret) | flux | gas | T | xH2(feed) | Fv(feed) | p(perm) | p(ret) | flux
| °C | % | ln/min | bar(a) | bar(a) | mol s-1 m-2 |  | °C | % | ln/min | bar(a) | bar(a) | mol s-1 m-2 |  | °C | % | ln/min | bar(a) | bar(a) | mol s-1 m-2 |  | °C | % | ln/min | bar(a) | bar(a) | mol s-1 m-2
N2 | 350 | 0.9 | 5 | 1 | 3 | 0.2233751 | N2 | 350 | 0.9 | 5 | 1 | 3 | 0.1491899 | N2 | 350 | 0.9 | 5 | 1 | 3 | 0.3840392 | N2 | 350 | 0.9 | 5 | 1 | 3 | 0.4033403
N2 | 350 | 0.7 | 5 | 1 | 3 | 0.1150894 | N2 | 350 | 0.7 | 5 | 1 | 3 | 0.08328406 | N2 | 350 | 0.7 | 5 | 1 | 3 | 0.1966447 | N2 | 350 | 0.7 | 5 | 1 | 3 | 0.2025931
N2 | 350 | 0.8 | 5 | 1 | 3 | 0.1602562 | N2 | 350 | 0.8 | 5 | 1 | 3 | 0.1129581 | N2 | 350 | 0.8 | 5 | 1 | 3 | 0.2754301 | N2 | 350 | 0.8 | 5 | 1 | 3 | 0.2856609
N2 | 350 | 0.8 | 3 | 1 | 3 | 0.1268934 | N2 | 350 | 0.8 | 3 | 1 | 3 | 0.09697347 | N2 | 350 | 0.8 | 3 | 1 | 3 | 0.2323692 | N2 | 350 | 0.8 | 3 | 1 | 3 | 0.2339743
N2 | 350 | 0.8 | 7 | 1 | 3 | 0.1794378 | N2 | 350 | 0.8 | 7 | 1 | 3 | 0.1206635 | N2 | 350 | 0.8 | 7 | 1 | 3 | 0.3001503 | N2 | 350 | 0.8 | 7 | 1 | 3 | 0.3162729
N2 | 400 | 0.9 | 5 | 1 | 3 | 0.2366546 | N2 | 400 | 0.9 | 5 | 1 | 3 | 0.1688633 | N2 | 400 | 0.9 | 5 | 1 | 3 | 0.4149793 | N2 | 400 | 0.9 | 5 | 1 | 3 | 0.4236457
N2 | 400 | 0.7 | 5 | 1 | 3 | 0.1211554 | N2 | 400 | 0.7 | 5 | 1 | 3 | 0.09123539 | N2 | 400 | 0.7 | 5 | 1 | 3 | 0.2090845 | N2 | 400 | 0.7 | 5 | 1 | 3 | 0.2099769
N2 | 400 | 0.8 | 5 | 1 | 3 | 0.170011 | N2 | 400 | 0.8 | 5 | 1 | 3 | 0.125254 | N2 | 400 | 0.8 | 5 | 1 | 3 | 0.2937709 | N2 | 400 | 0.8 | 5 | 1 | 3 | 0.2985826
N2 | 400 | 0.8 | 3 | 1 | 3 | 0.1316478 | N2 | 400 | 0.8 | 3 | 1 | 3 | 0.1068921 | N2 | 400 | 0.8 | 3 | 1 | 3 | 0.2406625 | N2 | 400 | 0.8 | 3 | 1 | 3 | 0.2398198
N2 | 400 | 0.8 | 7 | 1 | 3 | 0.1923895 | N2 | 400 | 0.8 | 7 | 1 | 3 | 0.134189 | N2 | 400 | 0.8 | 7 | 1 | 3 | 0.3224781 | N2 | 400 | 0.8 | 7 | 1 | 3 | 0.3318097
N2 | 450 | 0.9 | 5 | 1 | 3 | 0.2499341 | N2 | 450 | 0.9 | 5 | 1 | 3 | 0.1850119 | N2 | 450 | 0.9 | 5 | 1 | 3 | 0.4508633 | N2 | 450 | 0.9 | 5 | 1 | 3 | 0.4516427
N2 | 450 | 0.7 | 5 | 1 | 3 | 0.1262376 | N2 | 450 | 0.7 | 5 | 1 | 3 | 0.1000884 | N2 | 450 | 0.7 | 5 | 1 | 3 | 0.2210458 | N2 | 450 | 0.7 | 5 | 1 | 3 | 0.2202835
N2 | 450 | 0.8 | 5 | 1 | 3 | 0.1782902 | N2 | 450 | 0.8 | 5 | 1 | 3 | 0.1375499 | N2 | 450 | 0.8 | 5 | 1 | 3 | 0.3154608 | N2 | 450 | 0.8 | 5 | 1 | 3 | 0.3151961
N2 | 450 | 0.8 | 3 | 1 | 3 | 0.1357465 | N2 | 450 | 0.8 | 3 | 1 | 3 | 0.1124663 | N2 | 450 | 0.8 | 3 | 1 | 3 | 0.2519859 | N2 | 450 | 0.8 | 3 | 1 | 3 | 0.245973
N2 | 450 | 0.8 | 7 | 1 | 3 | 0.2051772 | N2 | 450 | 0.8 | 7 | 1 | 3 | 0.1497638 | N2 | 450 | 0.8 | 7 | 1 | 3 | 0.3491121 | N2 | 450 | 0.8 | 7 | 1 | 3 | 0.3574992
Ar | 350 | 0.9 | 5 | 1 | 3 | 0.2225553 | Ar | 350 | 0.9 | 5 | 1 | 3 | 0.1499277 | Ar | 350 | 0.9 | 5 | 1 | 3 | 0.3822849 | Ar | 350 | 0.9 | 5 | 1 | 3 | 0.393649
Ar | 350 | 0.7 | 5 | 1 | 3 | 0.1156632 | Ar | 350 | 0.7 | 5 | 1 | 3 | 0.08369392 | Ar | 350 | 0.7 | 5 | 1 | 3 | 0.1960067 | Ar | 350 | 0.7 | 5 | 1 | 3 | 0.2010548
Ar | 350 | 0.8 | 5 | 1 | 3 | 0.1612399 | Ar | 350 | 0.8 | 5 | 1 | 3 | 0.1141057 | Ar | 350 | 0.8 | 5 | 1 | 3 | 0.2775034 | Ar | 350 | 0.8 | 5 | 1 | 3 | 0.2848918
Ar | 350 | 0.8 | 3 | 1 | 3 | 0.1260737 | Ar | 350 | 0.8 | 3 | 1 | 3 | 0.09762925 | Ar | 350 | 0.8 | 3 | 1 | 3 | 0.229658 | Ar | 350 | 0.8 | 3 | 1 | 3 | 0.2312053
Ar | 350 | 0.8 | 7 | 1 | 3 | 0.1794378 | Ar | 350 | 0.8 | 7 | 1 | 3 | 0.1200897 | Ar | 350 | 0.8 | 7 | 1 | 3 | 0.2982364 | Ar | 350 | 0.8 | 7 | 1 | 3 | 0.3115042
Ar | 400 | 0.9 | 5 | 1 | 3 | 0.2334577 | Ar | 400 | 0.9 | 5 | 1 | 3 | 0.166814 | Ar | 400 | 0.9 | 5 | 1 | 3 | 0.4109921 | Ar | 400 | 0.9 | 5 | 1 | 3 | 0.4187232
Ar | 400 | 0.7 | 5 | 1 | 3 | 0.1209094 | Ar | 400 | 0.7 | 5 | 1 | 3 | 0.09008778 | Ar | 400 | 0.7 | 5 | 1 | 3 | 0.2073301 | Ar | 400 | 0.7 | 5 | 1 | 3 | 0.2096693
Ar | 400 | 0.8 | 5 | 1 | 3 | 0.1689453 | Ar | 400 | 0.8 | 5 | 1 | 3 | 0.1248441 | Ar | 400 | 0.8 | 5 | 1 | 3 | 0.2952062 | Ar | 400 | 0.8 | 5 | 1 | 3 | 0.2982749
Ar | 400 | 0.8 | 3 | 1 | 3 | 0.1301723 | Ar | 400 | 0.8 | 3 | 1 | 3 | 0.1050068 | Ar | 400 | 0.8 | 3 | 1 | 3 | 0.2377917 | Ar | 400 | 0.8 | 3 | 1 | 3 | 0.2342819
Ar | 400 | 0.8 | 7 | 1 | 3 | 0.1919796 | Ar | 400 | 0.8 | 7 | 1 | 3 | 0.1333693 | Ar | 400 | 0.8 | 7 | 1 | 3 | 0.3259868 | Ar | 400 | 0.8 | 7 | 1 | 3 | 0.3339633
Ar | 450 | 0.9 | 5 | 1 | 3 | 0.2463274 | Ar | 450 | 0.9 | 5 | 1 | 3 | 0.1830446 | Ar | 450 | 0.9 | 5 | 1 | 3 | 0.4446434 | Ar | 450 | 0.9 | 5 | 1 | 3 | 0.4457971
Ar | 450 | 0.7 | 5 | 1 | 3 | 0.1257458 | Ar | 450 | 0.7 | 5 | 1 | 3 | 0.09877686 | Ar | 450 | 0.7 | 5 | 1 | 3 | 0.2207269 | Ar | 450 | 0.7 | 5 | 1 | 3 | 0.2195143
Ar | 450 | 0.8 | 5 | 1 | 3 | 0.178782 | Ar | 450 | 0.8 | 5 | 1 | 3 | 0.1363203 | Ar | 450 | 0.8 | 5 | 1 | 3 | 0.313228 | Ar | 450 | 0.8 | 5 | 1 | 3 | 0.3150423
Ar | 450 | 0.8 | 3 | 1 | 3 | 0.134025 | Ar | 450 | 0.8 | 3 | 1 | 3 | 0.1126302 | Ar | 450 | 0.8 | 3 | 1 | 3 | 0.2487962 | Ar | 450 | 0.8 | 3 | 1 | 3 | 0.24505
Ar | 450 | 0.8 | 7 | 1 | 3 | 0.2043574 | Ar | 450 | 0.8 | 7 | 1 | 3 | 0.1495998 | Ar | 450 | 0.8 | 7 | 1 | 3 | 0.3503879 | Ar | 450 | 0.8 | 7 | 1 | 3 | 0.357653
He | 350 | 0.9 | 5 | 1 | 3 | 0.2208339 | He | 350 | 0.9 | 5 | 1 | 3 | 0.1509114 | He | 350 | 0.9 | 5 | 1 | 3 | 0.3956816 | He | 350 | 0.9 | 5 | 1 | 3 | 0.4101088
He | 350 | 0.7 | 5 | 1 | 3 | 0.1112367 | He | 350 | 0.7 | 5 | 1 | 3 | 0.0843497 | He | 350 | 0.7 | 5 | 1 | 3 | 0.203343 | He | 350 | 0.7 | 5 | 1 | 3 | 0.2069003
He | 350 | 0.8 | 5 | 1 | 3 | 0.1615678 | He | 350 | 0.8 | 5 | 1 | 3 | 0.1137778 | He | 350 | 0.8 | 5 | 1 | 3 | 0.2877104 | He | 350 | 0.8 | 5 | 1 | 3 | 0.2956598
He | 350 | 0.8 | 3 | 1 | 3 | 0.1260737 | He | 350 | 0.8 | 3 | 1 | 3 | 0.09894081 | He | 350 | 0.8 | 3 | 1 | 3 | 0.2387486 | He | 350 | 0.8 | 3 | 1 | 3 | 0.2422811
He | 350 | 0.8 | 7 | 1 | 3 | 0.1779623 | He | 350 | 0.8 | 7 | 1 | 3 | 0.1215652 | He | 350 | 0.8 | 7 | 1 | 3 | 0.3121116 | He | 350 | 0.8 | 7 | 1 | 3 | 0.3227337
He | 400 | 0.9 | 5 | 1 | 3 | 0.2394417 | He | 400 | 0.9 | 5 | 1 | 3 | 0.1730439 | He | 400 | 0.9 | 5 | 1 | 3 | 0.4245483 | He | 400 | 0.9 | 5 | 1 | 3 | 0.4310295
He | 400 | 0.7 | 5 | 1 | 3 | 0.1184503 | He | 400 | 0.7 | 5 | 1 | 3 | 0.09238301 | He | 400 | 0.7 | 5 | 1 | 3 | 0.2137095 | He | 400 | 0.7 | 5 | 1 | 3 | 0.2152071
He | 400 | 0.8 | 5 | 1 | 3 | 0.1711586 | He | 400 | 0.8 | 5 | 1 | 3 | 0.1278771 | He | 400 | 0.8 | 5 | 1 | 3 | 0.3044563 | He | 400 | 0.8 | 5 | 1 | 3 | 0.3044281
He | 400 | 0.8 | 3 | 1 | 3 | 0.131238 | He | 400 | 0.8 | 3 | 1 | 3 | 0.1068921 | He | 400 | 0.8 | 3 | 1 | 3 | 0.2464039 | He | 400 | 0.8 | 3 | 1 | 3 | 0.2502802
He | 400 | 0.8 | 7 | 1 | 3 | 0.1903401 | He | 400 | 0.8 | 7 | 1 | 3 | 0.1355005 | He | 400 | 0.8 | 7 | 1 | 3 | 0.3369912 | He | 400 | 0.8 | 7 | 1 | 3 | 0.3404241
He | 450 | 0.9 | 5 | 1 | 3 | 0.2496882 | He | 450 | 0.9 | 5 | 1 | 3 | 0.1909139 | He | 450 | 0.9 | 5 | 1 | 3 | 0.4647385 | He | 450 | 0.9 | 5 | 1 | 3 | 0.4594879
He | 450 | 0.7 | 5 | 1 | 3 | 0.1245162 | He | 450 | 0.7 | 5 | 1 | 3 | 0.101236 | He | 450 | 0.7 | 5 | 1 | 3 | 0.2282226 | He | 450 | 0.7 | 5 | 1 | 3 | 0.2284364
He | 450 | 0.8 | 5 | 1 | 3 | 0.178864 | He | 450 | 0.8 | 5 | 1 | 3 | 0.1410747 | He | 450 | 0.8 | 5 | 1 | 3 | 0.3310903 | He | 450 | 0.8 | 5 | 1 | 3 | 0.3245797
He | 450 | 0.8 | 3 | 1 | 3 | 0.1353366 | He | 450 | 0.8 | 3 | 1 | 3 | 0.1137778 | He | 450 | 0.8 | 3 | 1 | 3 | 0.2588437 | He | 450 | 0.8 | 3 | 1 | 3 | 0.2516646
He | 450 | 0.8 | 7 | 1 | 3 | 0.2038656 | He | 450 | 0.8 | 7 | 1 | 3 | 0.1525508 | He | 450 | 0.8 | 7 | 1 | 3 | 0.365858 | He | 450 | 0.8 | 7 | 1 | 3 | 0.3667289