## Porous membranes - fitting
| L | 34 | mm |  |  | L | 33 | mm |  |  | L | 40 | mm
| d | 14 | mm |  |  | d | 14 | mm |  |  | d | 14 | mm
S-YSZ/Al2O3 |  |  |  |  | S-HT |  |  |  |  | S
gas | T | p(perm) | p(ret) | flux | gas | T | p(perm) | p(ret) | flux | gas | T | p(perm) | p(ret) | flux
| °C | bar(a) | bar(a) | mol s-1 m-2 |  | °C | bar(a) | bar(a) | mol s-1 m-2 |  | °C | bar(a) | bar(a) | mol s-1 m-2
N2 | 502 | 1.026 | 4.987 | 2.436259 | N2 | 502 | 1.035 | 4.987 | 3.437146 | N2 | 502 | 1.042 | 4.989 | 3.40176
N2 | 502 | 1.023 | 4.492 | 2.083603 | N2 | 502 | 1.03 | 4.49 | 2.902638 | N2 | 502 | 1.035 | 4.491 | 2.866932
N2 | 502 | 1.02 | 3.995 | 1.740896 | N2 | 502 | 1.025 | 3.995 | 2.399904 | N2 | 502 | 1.03 | 3.994 | 2.366772
N2 | 502 | 1.018 | 3.496 | 1.414602 | N2 | 502 | 1.021 | 3.495 | 1.919205 | N2 | 502 | 1.024 | 3.495 | 1.894517
N2 | 502 | 1.016 | 2.997 | 1.100743 | N2 | 502 | 1.019 | 2.999 | 1.473355 | N2 | 502 | 1.02 | 2.999 | 1.454394
N2 | 502 | 1.014 | 2.501 | 0.8023042 | N2 | 502 | 1.015 | 2.506 | 1.055179 | N2 | 502 | 1.017 | 2.502 | 1.040906
N2 | 502 | 1.012 | 2.007 | 0.5162999 | N2 | 501 | 1.013 | 2.006 | 0.6713376 | N2 | 501 | 1.014 | 2.006 | 0.662933
N2 | 501 | 1.01 | 1.514 | 0.2511864 | N2 | 501 | 1.013 | 1.512 | 0.3218321 | N2 | 501 | 1.011 | 1.514 | 0.3170917
He | 501 | 1.037 | 4.989 | 4.717827 | He | 499 | 1.045 | 4.987 | 5.995916 | He | 499 | 1.054 | 4.988 | 6.068712
He | 499 | 1.033 | 4.489 | 4.043852 | He | 500 | 1.039 | 4.488 | 5.098066 | He | 500 | 1.046 | 4.488 | 5.166903
He | 501 | 1.029 | 3.992 | 3.391265 | He | 501 | 1.034 | 3.992 | 4.240701 | He | 501 | 1.04 | 3.989 | 4.305682
He | 501 | 1.025 | 3.495 | 2.757579 | He | 501 | 1.028 | 3.496 | 3.423309 | He | 501 | 1.033 | 3.491 | 3.483781
He | 501 | 1.021 | 2.998 | 2.156721 | He | 502 | 1.024 | 2.997 | 2.650502 | He | 502 | 1.028 | 2.998 | 2.703312
He | 503 | 1.018 | 2.498 | 1.574764 | He | 503 | 1.019 | 2.501 | 1.918181 | He | 503 | 1.022 | 2.498 | 1.964277
He | 503 | 1.015 | 2.003 | 1.022652 | He | 502 | 1.016 | 2.002 | 1.231981 | He | 502 | 1.017 | 2.003 | 1.265407
He | 502 | 1.012 | 1.508 | 0.4988909 | He | 502 | 1.013 | 1.509 | 0.5944668 | He | 502 | 1.014 | 1.51 | 0.6126211
Ar | 503 | 1.026 | 4.996 | 1.971689 | Ar | 503 | 1.034 | 4.998 | 2.739672 | Ar | 503 | 1.041 | 4.998 | 2.726989
Ar | 502 | 1.023 | 4.507 | 1.687177 | Ar | 502 | 1.03 | 4.5 | 2.317908 | Ar | 502 | 1.035 | 4.501 | 2.306736
Ar | 502 | 1.021 | 4.006 | 1.412115 | Ar | 502 | 1.025 | 4.005 | 1.918181 | Ar | 502 | 1.029 | 4 | 1.908046
Ar | 502 | 1.018 | 3.512 | 1.148494 | Ar | 502 | 1.022 | 3.509 | 1.538439 | Ar | 502 | 1.025 | 3.508 | 1.533033
Ar | 502 | 1.016 | 3.019 | 0.8933281 | Ar | 502 | 1.018 | 3.014 | 1.185346 | Ar | 502 | 1.02 | 3.013 | 1.179581
Ar | 502 | 1.014 | 2.526 | 0.6525871 | Ar | 502 | 1.016 | 2.52 | 0.8542899 | Ar | 502 | 1.017 | 2.52 | 0.8493829
Ar | 502 | 1.012 | 2.032 | 0.4242811 | Ar | 502 | 1.013 | 2.034 | 0.5483444 | Ar | 502 | 1.014 | 2.034 | 0.5475117
Ar | 502 | 1.011 | 1.546 | 0.2143789 | Ar | 502 | 1.011 | 1.556 | 0.2716099 | Ar | 502 | 1.011 | 1.554 | 0.2714305
H2 | 498 | 1.031 | 4.985 | 7.37891 | H2 | 499 | 1.038 | 4.998 | 9.82049 | H2 | 500 | 1.039 | 4.49 | 8.287931
H2 | 499 | 1.027 | 4.486 | 6.310498 | H2 | 500 | 1.033 | 4.49 | 8.305112 | H2 | 500 | 1.033 | 3.987 | 6.847067
H2 | 500 | 1.024 | 3.99 | 5.26994 | H2 | 500 | 1.028 | 3.989 | 6.858918 | H2 | 500 | 1.028 | 3.489 | 5.496256
H2 | 500 | 1.021 | 3.492 | 4.270168 | H2 | 500 | 1.024 | 3.487 | 5.498818 | H2 | 500 | 1.023 | 2.991 | 4.222816
H2 | 500 | 1.018 | 2.994 | 3.314168 | H2 | 500 | 1.021 | 2.993 | 4.220202 | H2 | 500 | 1.019 | 2.497 | 3.037738
H2 | 501 | 1.015 | 2.495 | 2.40741 | H2 | 500 | 1.017 | 2.495 | 3.028706 | H2 | 501 | 1.015 | 1.996 | 1.934259
H2 | 500 | 1.013 | 2.001 | 1.549397 | H2 | 501 | 1.014 | 2 | 1.92433 | H2 | 501 | 1.012 | 1.503 | 0.9208343
H2 | 501 | 1.011 | 1.505 | 0.7446059 | H2 | 501 | 1.012 | 1.504 | 0.9121991 | N2 | 447 | 1.035 | 4.986 | 3.581445
N2 | 447 | 1.017 | 4.987 | 2.523304 | N2 | 447 | 1.027 | 4.984 | 3.615998 | N2 | 448 | 1.027 | 4.488 | 3.016176
N2 | 447 | 1.014 | 4.491 | 2.156721 | N2 | 448 | 1.021 | 4.488 | 3.05023 | N2 | 450 | 1.021 | 3.987 | 2.48473
N2 | 450 | 1.011 | 3.993 | 1.804065 | N2 | 450 | 1.017 | 3.991 | 2.519822 | N2 | 455 | 1.016 | 3.493 | 1.983726
N2 | 454 | 1.008 | 3.496 | 1.462352 | N2 | 454 | 1.012 | 3.492 | 2.012988 | N2 | 454 | 1.011 | 2.996 | 1.521617
N2 | 455 | 1.006 | 2.996 | 1.137551 | N2 | 455 | 1.009 | 2.997 | 1.538439 | N2 | 454 | 1.007 | 2.501 | 1.090795
N2 | 454 | 1.004 | 2.505 | 0.8296611 | N2 | 454 | 1.006 | 2.502 | 1.102838 | N2 | 453 | 1.004 | 2.004 | 0.6942194
N2 | 453 | 1.002 | 2.005 | 0.535201 | N2 | 453 | 1.003 | 2.005 | 0.700036 | N2 | 451 | 1.001 | 1.512 | 0.3331577
N2 | 452 | 1 | 1.513 | 0.2596421 | N2 | 451 | 1.001 | 1.515 | 0.3341314 | He | 446 | 1.047 | 4.988 | 6.324922
He | 447 | 1.029 | 4.985 | 4.896891 | He | 446 | 1.037 | 4.986 | 6.2706 | He | 446 | 1.039 | 4.489 | 5.385908
He | 446 | 1.025 | 4.491 | 4.200035 | He | 446 | 1.031 | 4.488 | 5.334315 | He | 448 | 1.032 | 3.991 | 4.486636
He | 446 | 1.02 | 3.991 | 3.521583 | He | 446 | 1.025 | 3.992 | 4.43339 | He | 451 | 1.025 | 3.492 | 3.623724
He | 449 | 1.016 | 3.492 | 2.863525 | He | 450 | 1.02 | 3.491 | 3.576026 | He | 451 | 1.019 | 2.994 | 2.800977
He | 451 | 1.012 | 2.993 | 2.231331 | He | 451 | 1.015 | 2.994 | 2.762221 | He | 451 | 1.014 | 2.496 | 2.034038
He | 451 | 1.009 | 2.498 | 1.627986 | He | 451 | 1.011 | 2.496 | 1.995051 | He | 451 | 1.008 | 1.999 | 1.306841
He | 451 | 1.005 | 1.998 | 1.052993 | He | 451 | 1.006 | 1.999 | 1.276566 | He | 451 | 1.003 | 1.503 | 0.6286871
He | 451 | 1.002 | 1.502 | 0.5088389 | He | 451 | 1.003 | 1.503 | 0.6108659 | H2 | 447 | 1.025 | 4.487 | 8.759162
Ar | 448 | 1.017 | 4.988 | 2.030879 | Ar | 447 | 1.026 | 4.987 | 2.86164 | H2 | 448 | 1.02 | 3.988 | 7.234047
Ar | 447 | 1.014 | 4.49 | 1.733435 | Ar | 448 | 1.021 | 4.489 | 2.414765 | H2 | 449 | 1.016 | 3.489 | 5.79144
Ar | 448 | 1.011 | 3.991 | 1.447928 | Ar | 448 | 1.017 | 3.992 | 1.992489 | H2 | 450 | 1.011 | 2.994 | 4.44159
Ar | 449 | 1.009 | 3.498 | 1.174358 | Ar | 449 | 1.012 | 3.494 | 1.597886 | H2 | 450 | 1.008 | 2.495 | 3.183472
Ar | 450 | 1.006 | 2.997 | 0.9122293 | Ar | 450 | 1.009 | 2.997 | 1.223782 | H2 | 451 | 1.005 | 1.997 | 2.022212
Ar | 449 | 1.004 | 2.499 | 0.6620377 | Ar | 449 | 1.006 | 2.497 | 0.8722264 | H2 | 451 | 1.002 | 1.5 | 0.9613964
Ar | 450 | 1.002 | 1.999 | 0.4222915 | Ar | 450 | 1.003 | 1.999 | 0.5493694 | H2 | 448 | 1.025 | 3.99 | 7.19629
Ar | 450 | 1.001 | 1.504 | 0.1984621 | Ar | 451 | 1.001 | 1.507 | 0.2536734 | H2 | 449 | 1.019 | 3.491 | 5.767264
H2 | 445 | 1.022 | 4.986 | 7.643526 | Ar | 447 | 1.034 | 4.986 | 2.850866 | H2 | 450 | 1.015 | 2.992 | 4.427023
H2 | 448 | 1.018 | 4.489 | 6.517416 | Ar | 448 | 1.027 | 4.493 | 2.406515 | H2 | 450 | 1.01 | 2.495 | 3.181487
H2 | 448 | 1.015 | 3.992 | 5.452485 | Ar | 448 | 1.021 | 3.992 | 1.983303 | H2 | 451 | 1.006 | 1.996 | 2.027273
H2 | 449 | 1.012 | 3.491 | 4.423864 | Ar | 449 | 1.016 | 3.492 | 1.588841 | H2 | 451 | 1.003 | 1.5 | 0.9681866
H2 | 449 | 1.009 | 2.992 | 3.440507 | Ar | 450 | 1.011 | 2.994 | 1.2189 | N2 | 400 | 1.04 | 4.984 | 3.808905
H2 | 450 | 1.006 | 2.494 | 2.500921 | Ar | 450 | 1.007 | 2.497 | 0.8679857 | N2 | 400 | 1.032 | 4.487 | 3.216578
H2 | 451 | 1.004 | 1.997 | 1.611572 | Ar | 450 | 1.004 | 1.997 | 0.5483572 | N2 | 400 | 1.024 | 3.99 | 2.652578
H2 | 451 | 1.001 | 1.502 | 0.7779316 | Ar | 451 | 1.001 | 1.502 | 0.2562101 | N2 | 399 | 1.018 | 3.494 | 2.117327
N2 | 403 | 1.02 | 4.988 | 2.649643 | N2 | 400 | 1.031 | 4.987 | 3.830724 | N2 | 400 | 1.014 | 2.996 | 1.620127
N2 | 400 | 1.017 | 4.489 | 2.268636 | N2 | 400 | 1.025 | 4.491 | 3.239332 | N2 | 405 | 1.01 | 2.53 | 1.187614
N2 | 400 | 1.014 | 3.993 | 1.898074 | N2 | 400 | 1.019 | 3.992 | 2.677151 | N2 | 405 | 1.006 | 2.007 | 0.7373439
N2 | 399 | 1.011 | 3.493 | 1.541936 | N2 | 399 | 1.012 | 3.492 | 2.142131 | N2 | 405 | 1.003 | 1.513 | 0.3517604
N2 | 399 | 1.008 | 2.998 | 1.198234 | N2 | 400 | 1.011 | 2.995 | 1.641446 | He | 397 | 1.052 | 4.984 | 6.740101
N2 | 400 | 1.006 | 2.529 | 0.8923333 | N2 | 404 | 1.008 | 2.53 | 1.200721 | He | 399 | 1.044 | 4.49 | 5.72879
N2 | 405 | 1.004 | 2.007 | 0.562558 | N2 | 405 | 1.005 | 2.006 | 0.743596 | He | 399 | 1.036 | 3.99 | 4.7661
N2 | 405 | 1.002 | 1.511 | 0.2725745 | N2 | 405 | 1.002 | 1.512 | 0.3541178 | He | 400 | 1.028 | 3.492 | 3.848648
He | 397 | 1.033 | 4.985 | 5.169962 | He | 396 | 1.042 | 4.985 | 6.67084 | He | 401 | 1.022 | 2.993 | 2.976857
He | 398 | 1.028 | 4.488 | 4.425854 | He | 399 | 1.035 | 4.49 | 5.666397 | He | 401 | 1.016 | 2.496 | 2.154955
He | 399 | 1.023 | 3.99 | 3.708108 | He | 399 | 1.029 | 3.989 | 4.701925 | He | 401 | 1.01 | 2 | 1.382097
He | 399 | 1.018 | 3.49 | 3.016226 | He | 400 | 1.023 | 3.491 | 3.789726 | He | 401 | 1.005 | 1.506 | 0.6637786
He | 401 | 1.015 | 2.996 | 2.350209 | He | 401 | 1.018 | 2.993 | 2.924674 | Ar | 400 | 1.04 | 4.995 | 3.061837
He | 401 | 1.011 | 2.496 | 1.713041 | He | 401 | 1.013 | 2.497 | 2.109845 | Ar | 400 | 1.032 | 4.497 | 2.584931
He | 401 | 1.007 | 2 | 1.106712 | He | 401 | 1.008 | 2 | 1.348825 | Ar | 400 | 1.025 | 3.998 | 2.131279
He | 401 | 1.004 | 1.508 | 0.5342062 | He | 401 | 1.004 | 1.505 | 0.6441766 | Ar | 400 | 1.019 | 3.503 | 1.70849
Ar | 401 | 1.02 | 4.999 | 2.14926 | Ar | 400 | 1.031 | 4.994 | 3.063042 | Ar | 400 | 1.014 | 3.01 | 1.310223
Ar | 400 | 1.017 | 4.499 | 1.835401 | Ar | 400 | 1.025 | 4.494 | 2.582343 | Ar | 400 | 1.01 | 2.514 | 0.9440877
Ar | 400 | 1.014 | 4.003 | 1.536962 | Ar | 400 | 1.02 | 4 | 2.138031 | Ar | 400 | 1.006 | 2.026 | 0.6041654
Ar | 400 | 1.011 | 3.508 | 1.249466 | Ar | 400 | 1.015 | 3.503 | 1.712679 | Ar | 400 | 1.003 | 1.541 | 0.2955295
Ar | 400 | 1.008 | 3.012 | 0.9734093 | Ar | 400 | 1.011 | 3.01 | 1.313977 | H2 | 400 | 1.028 | 3.989 | 7.687994
Ar | 400 | 1.006 | 2.519 | 0.7087932 | Ar | 400 | 1.008 | 2.516 | 0.9455098 | H2 | 401 | 1.022 | 3.489 | 6.149465
Ar | 400 | 1.004 | 2.027 | 0.4600938 | Ar | 400 | 1.005 | 2.027 | 0.6047163 | H2 | 401 | 1.017 | 2.992 | 4.717902
Ar | 400 | 1.002 | 1.544 | 0.2263164 | Ar | 400 | 1.003 | 1.542 | 0.2946711 | H2 | 402 | 1.012 | 2.493 | 3.384003
H2 | 398 | 1.025 | 4.988 | 8.104615 | H2 | 398 | 1.029 | 4.486 | 9.326467 | H2 | 402 | 1.008 | 1.996 | 2.15115
H2 | 397 | 1.021 | 4.487 | 6.919314 | H2 | 400 | 1.023 | 3.989 | 7.699371 | H2 | 403 | 1.004 | 1.5 | 1.023149
H2 | 400 | 1.017 | 3.99 | 5.779276 | H2 | 401 | 1.018 | 3.49 | 6.161956 | N2 | 354 | 1.046 | 4.982 | 4.09302
H2 | 401 | 1.014 | 3.491 | 4.69047 | H2 | 401 | 1.014 | 2.992 | 4.720887 | N2 | 353 | 1.036 | 4.489 | 3.447844
H2 | 401 | 1.011 | 2.992 | 3.645187 | H2 | 402 | 1.01 | 2.493 | 3.379749 | N2 | 353 | 1.028 | 3.992 | 2.837759
H2 | 402 | 1.008 | 2.494 | 2.645664 | H2 | 402 | 1.006 | 1.996 | 2.142643 | N2 | 353 | 1.021 | 3.49 | 2.270799
H2 | 402 | 1.005 | 1.999 | 1.703591 | H2 | 403 | 1.004 | 1.499 | 1.014693 | N2 | 352 | 1.016 | 2.997 | 1.73428
H2 | 402 | 1.003 | 1.5 | 0.8197131 | N2 | 354 | 1.035 | 4.986 | 4.097209 | N2 | 352 | 1.011 | 2.498 | 1.240885
N2 | 354 | 1.022 | 4.987 | 2.8108 | N2 | 353 | 1.028 | 4.491 | 3.46072 | N2 | 351 | 1.007 | 2.001 | 0.787233
N2 | 353 | 1.018 | 4.488 | 2.406415 | N2 | 353 | 1.022 | 3.99 | 2.856003 | N2 | 350 | 1.004 | 1.514 | 0.3750138
N2 | 353 | 1.017 | 3.992 | 2.011978 | N2 | 353 | 1.017 | 3.494 | 2.286647 | He | 347 | 1.057 | 4.983 | 7.229268
N2 | 353 | 1.012 | 3.497 | 1.636442 | N2 | 352 | 1.013 | 2.997 | 1.751115 | He | 348 | 1.047 | 4.489 | 6.118601
N2 | 353 | 1.009 | 2.999 | 1.273838 | N2 | 352 | 1.009 | 2.5 | 1.255043 | He | 349 | 1.039 | 3.991 | 5.081077
N2 | 352 | 1.007 | 2.501 | 0.9271512 | N2 | 351 | 1.006 | 2.005 | 0.7968931 | He | 350 | 1.031 | 3.491 | 4.111622
N2 | 351 | 1.005 | 2.004 | 0.5978733 | N2 | 350 | 1.003 | 1.512 | 0.3782039 | He | 350 | 1.024 | 2.995 | 3.180218
N2 | 350 | 1.003 | 1.513 | 0.2899835 | He | 347 | 1.045 | 4.985 | 7.146926 | He | 350 | 1.019 | 2.496 | 2.294898
He | 347 | 1.035 | 4.985 | 5.499738 | He | 348 | 1.038 | 4.492 | 6.050238 | He | 350 | 1.012 | 2 | 1.472574
He | 348 | 1.03 | 4.49 | 4.704397 | He | 349 | 1.031 | 3.989 | 5.012483 | He | 350 | 1.006 | 1.504 | 0.7094398
He | 350 | 1.025 | 3.991 | 3.929947 | He | 350 | 1.025 | 3.49 | 4.046474 | Ar | 352 | 1.045 | 4.992 | 3.296908
He | 350 | 1.02 | 3.493 | 3.200263 | He | 350 | 1.019 | 2.995 | 3.123513 | Ar | 351 | 1.036 | 4.497 | 2.783642
He | 350 | 1.016 | 2.994 | 2.496942 | He | 350 | 1.015 | 2.496 | 2.251287 | Ar | 351 | 1.034 | 4 | 2.296589
He | 350 | 1.012 | 2.5 | 1.821474 | He | 350 | 1.01 | 2 | 1.437995 | Ar | 350 | 1.021 | 3.507 | 1.840823
He | 350 | 1.008 | 1.999 | 1.176845 | He | 350 | 1.005 | 1.506 | 0.6887616 | Ar | 350 | 1.016 | 3.012 | 1.412538
He | 350 | 1.005 | 1.505 | 0.5705163 | Ar | 352 | 1.035 | 4.994 | 3.287504 | Ar | 350 | 1.011 | 2.521 | 1.016385
Ar | 352 | 1.023 | 4.991 | 2.287039 | Ar | 351 | 1.028 | 4.499 | 2.779133 | Ar | 350 | 1.007 | 2.034 | 0.6519405
Ar | 351 | 1.019 | 4.5 | 1.956767 | Ar | 351 | 1.022 | 4.004 | 2.296897 | Ar | 350 | 1.004 | 1.551 | 0.3268158
Ar | 351 | 1.016 | 4.005 | 1.638929 | Ar | 350 | 1.017 | 3.505 | 1.841822 | H2 | 353 | 1.032 | 3.991 | 8.313299
Ar | 350 | 1.013 | 3.51 | 1.333526 | Ar | 350 | 1.013 | 3.014 | 1.414934 | H2 | 351 | 1.025 | 3.493 | 6.676683
Ar | 350 | 1.01 | 3.014 | 1.039066 | Ar | 350 | 1.009 | 2.522 | 1.018793 | H2 | 350 | 1.019 | 2.992 | 5.126738
Ar | 350 | 1.007 | 2.525 | 0.7600253 | Ar | 350 | 1.006 | 2.034 | 0.6523761 | H2 | 350 | 1.014 | 2.496 | 3.682069
Ar | 350 | 1.005 | 2.032 | 0.4964039 | Ar | 350 | 1.004 | 1.55 | 0.3238819 | H2 | 349 | 1.009 | 1.998 | 2.339714
Ar | 350 | 1.003 | 1.548 | 0.2501916 | H2 | 353 | 1.031 | 4.486 | 9.985506 | H2 | 348 | 1.006 | 1.503 | 1.113203
H2 | 353 | 1.027 | 4.987 | 8.682095 | H2 | 353 | 1.026 | 3.987 | 8.257964 | N2 | 303 | 1.058 | 4.962 | 4.465497
H2 | 352 | 1.023 | 4.49 | 7.419697 | H2 | 352 | 1.02 | 3.492 | 6.625743 | N2 | 302 | 1.041 | 4.485 | 3.7383
H2 | 352 | 1.019 | 3.99 | 6.206044 | H2 | 351 | 1.016 | 2.994 | 5.088841 | N2 | 302 | 1.032 | 3.988 | 3.076212
H2 | 352 | 1.016 | 3.49 | 5.037654 | H2 | 350 | 1.012 | 2.494 | 3.647772 | N2 | 302 | 1.025 | 3.494 | 2.458095
H2 | 352 | 1.013 | 2.994 | 3.920497 | H2 | 349 | 1.008 | 1.995 | 2.315858 | N2 | 301 | 1.018 | 2.995 | 1.877606
H2 | 351 | 1.01 | 2.499 | 2.853079 | H2 | 348 | 1.005 | 1.501 | 1.098739 | N2 | 301 | 1.013 | 2.499 | 1.339818
H2 | 350 | 1.007 | 1.998 | 1.840375 | N2 | 303 | 1.04 | 4.988 | 4.417504 | N2 | 300 | 1.009 | 2.002 | 0.8498057
H2 | 349 | 1.004 | 1.5 | 0.8883541 | N2 | 302 | 1.032 | 4.489 | 3.740529 | N2 | 300 | 1.005 | 1.513 | 0.4050318
N2 | 303 | 1.026 | 4.988 | 3.009262 | N2 | 302 | 1.025 | 3.992 | 3.082003 | He | 297 | 1.062 | 4.977 | 7.821595
N2 | 302 | 1.021 | 4.49 | 2.581499 | N2 | 302 | 1.02 | 3.494 | 2.464988 | He | 298 | 1.053 | 4.49 | 6.625948
N2 | 302 | 1.018 | 3.992 | 2.1607 | N2 | 301 | 1.015 | 2.997 | 1.890507 | He | 300 | 1.043 | 3.991 | 5.503443
N2 | 302 | 1.014 | 3.494 | 1.756812 | N2 | 301 | 1.011 | 2.5 | 1.352412 | He | 300 | 1.035 | 3.493 | 4.43421
N2 | 302 | 1.011 | 2.998 | 1.366852 | N2 | 300 | 1.008 | 2.005 | 0.8578772 | He | 300 | 1.027 | 2.994 | 3.422476
N2 | 301 | 1.009 | 2.5 | 0.9962897 | N2 | 300 | 1.005 | 1.511 | 0.4069023 | He | 300 | 1.02 | 2.498 | 2.469087
N2 | 301 | 1.006 | 2.007 | 0.6421418 | He | 297 | 1.05 | 4.986 | 7.70347 | He | 300 | 1.013 | 2.001 | 1.579117
N2 | 300 | 1.004 | 1.512 | 0.3113716 | He | 298 | 1.042 | 4.49 | 6.538623 | He | 301 | 1.008 | 1.506 | 0.7567922
He | 298 | 1.039 | 4.988 | 5.869305 | He | 299 | 1.035 | 3.991 | 5.42246 | Ar | 300 | 1.052 | 4.99 | 3.589901
He | 298 | 1.034 | 4.492 | 5.039147 | He | 300 | 1.028 | 3.494 | 4.363182 | Ar | 299 | 1.041 | 4.494 | 3.02886
He | 299 | 1.028 | 3.993 | 4.217444 | He | 300 | 1.022 | 2.995 | 3.360788 | Ar | 300 | 1.033 | 3.994 | 2.4953
He | 300 | 1.023 | 3.494 | 3.432549 | He | 300 | 1.016 | 2.497 | 2.418865 | Ar | 300 | 1.025 | 3.495 | 1.987954
He | 300 | 1.018 | 2.995 | 2.673021 | He | 300 | 1.011 | 2.002 | 1.542027 | Ar | 300 | 1.019 | 3.004 | 1.518658
He | 300 | 1.014 | 2.498 | 1.946819 | He | 301 | 1.007 | 1.504 | 0.7353965 | Ar | 300 | 1.013 | 2.507 | 1.087836
He | 300 | 1.01 | 2.002 | 1.257921 | Ar | 301 | 1.04 | 4.993 | 3.566801 | Ar | 301 | 1.009 | 2.015 | 0.6937966
He | 300 | 1.006 | 1.506 | 0.6073239 | Ar | 300 | 1.032 | 4.497 | 3.016407 | Ar | 301 | 1.007 | 1.528 | 0.3382311
Ar | 301 | 1.026 | 4.997 | 2.459139 | Ar | 300 | 1.029 | 3.997 | 2.487536 | H2 | 300 | 1.028 | 3.492 | 7.248716
Ar | 300 | 1.022 | 4.498 | 2.10151 | Ar | 300 | 1.024 | 3.498 | 1.982752 | H2 | 299 | 1.022 | 2.993 | 5.552487
Ar | 299 | 1.018 | 3.997 | 1.758305 | Ar | 300 | 1.016 | 3.002 | 1.51999 | H2 | 300 | 1.016 | 2.494 | 3.975061
Ar | 299 | 1.015 | 3.499 | 1.427534 | Ar | 300 | 1.012 | 2.512 | 1.089002 | H2 | 300 | 1.011 | 1.997 | 2.52109
Ar | 300 | 1.012 | 3.003 | 1.107707 | Ar | 300 | 1.008 | 2.016 | 0.6949112 | H2 | 298 | 1.006 | 1.502 | 1.19607
Ar | 300 | 1.009 | 2.51 | 0.8072781 | Ar | 301 | 1.005 | 1.528 | 0.3361813 | N2 | 197 | 1.075 | 4.988 | 5.433683
Ar | 300 | 1.007 | 2.019 | 0.5237609 | H2 | 300 | 1.029 | 3.989 | 8.983112 | N2 | 197 | 1.061 | 4.48 | 4.56908
Ar | 301 | 1.005 | 1.53 | 0.2581499 | H2 | 300 | 1.024 | 3.492 | 7.196124 | N2 | 197 | 1.048 | 3.986 | 3.752252
H2 | 304 | 1.031 | 4.988 | 9.3312 | H2 | 299 | 1.018 | 2.994 | 5.520342 | N2 | 198 | 1.038 | 3.487 | 2.997573
H2 | 303 | 1.026 | 4.49 | 7.978276 | H2 | 300 | 1.013 | 2.494 | 3.94808 | N2 | 198 | 1.032 | 2.993 | 2.269108
H2 | 301 | 1.022 | 3.99 | 6.679568 | H2 | 299 | 1.009 | 1.998 | 2.499323 | N2 | 199 | 1.022 | 2.496 | 1.615899
H2 | 300 | 1.018 | 3.492 | 5.424133 | H2 | 298 | 1.005 | 1.502 | 1.182784 | N2 | 199 | 1.017 | 1.996 | 1.014271
H2 | 300 | 1.014 | 2.994 | 4.215952 | N2 | 197 | 1.059 | 4.989 | 5.375313 | N2 | 200 | 1.013 | 1.502 | 0.474792
H2 | 300 | 1.011 | 2.495 | 3.060494 | N2 | 197 | 1.048 | 4.489 | 4.558946 | He | 201 | 1.069 | 4.485 | 7.909958
H2 | 300 | 1.008 | 1.999 | 1.971191 | N2 | 197 | 1.039 | 3.991 | 3.757953 | He | 201 | 1.058 | 3.988 | 6.503762
H2 | 298 | 1.005 | 1.501 | 0.9440628 | N2 | 198 | 1.031 | 3.492 | 2.995395 | He | 201 | 1.048 | 3.49 | 5.226517
N2 | 197 | 1.038 | 4.989 | 3.573312 | N2 | 198 | 1.025 | 2.992 | 2.28921 | He | 201 | 1.039 | 2.993 | 4.021991
N2 | 196 | 1.033 | 4.49 | 3.060992 | N2 | 199 | 1.02 | 2.493 | 1.630172 | He | 201 | 1.03 | 2.497 | 2.891453
N2 | 197 | 1.028 | 3.994 | 2.561106 | N2 | 199 | 1.016 | 1.999 | 1.027505 | He | 201 | 1.022 | 1.998 | 1.841246
N2 | 198 | 1.024 | 3.492 | 2.080121 | N2 | 200 | 1.012 | 1.506 | 0.4812107 | He | 201 | 1.016 | 1.506 | 0.8755959
N2 | 198 | 1.02 | 2.994 | 1.615551 | He | 200 | 1.068 | 4.999 | 9.170676 | Ar | 201 | 1.074 | 4.99 | 4.374174
N2 | 199 | 1.017 | 2.495 | 1.173364 | He | 201 | 1.057 | 4.489 | 7.758817 | Ar | 201 | 1.06 | 4.495 | 3.688833
N2 | 199 | 1.014 | 1.997 | 0.7550513 | He | 201 | 1.048 | 3.992 | 6.41768 | Ar | 201 | 1.048 | 3.998 | 3.03647
N2 | 200 | 1.011 | 1.506 | 0.3591219 | He | 201 | 1.04 | 3.493 | 5.150338 | Ar | 201 | 1.037 | 3.505 | 2.423426
He | 200 | 1.053 | 4.987 | 6.827792 | He | 201 | 1.033 | 2.995 | 3.956792 | Ar | 202 | 1.029 | 3.013 | 1.853929
He | 201 | 1.046 | 4.489 | 5.842943 | He | 201 | 1.026 | 2.499 | 2.840629 | Ar | 202 | 1.023 | 2.518 | 1.328826
He | 201 | 1.04 | 3.993 | 4.890424 | He | 201 | 1.02 | 2 | 1.803899 | Ar | 202 | 1.017 | 2.032 | 0.8481146
He | 201 | 1.033 | 3.493 | 3.970734 | He | 201 | 1.014 | 1.507 | 0.8532649 | Ar | 202 | 1.013 | 1.549 | 0.420675
He | 201 | 1.028 | 2.999 | 3.088846 | Ar | 201 | 1.058 | 4.992 | 4.333458 | H2 | 199 | 1.033 | 2.992 | 6.539276
He | 201 | 1.022 | 2.499 | 2.245755 | Ar | 201 | 1.047 | 4.495 | 3.658533 | H2 | 200 | 1.025 | 2.495 | 4.660825
He | 201 | 1.018 | 2 | 1.446436 | Ar | 201 | 1.038 | 4 | 3.016919 | H2 | 201 | 1.019 | 1.997 | 2.940497
He | 201 | 1.014 | 1.507 | 0.6968556 | Ar | 201 | 1.031 | 3.503 | 2.414765 | H2 | 201 | 1.014 | 1.5 | 1.382097
Ar | 202 | 1.038 | 4.995 | 2.906301 | Ar | 201 | 1.025 | 3.012 | 1.851047 | N2 | 21 | 1.075 | 3.489 | 5.028229
Ar | 201 | 1.033 | 4.499 | 2.485999 | Ar | 202 | 1.02 | 2.518 | 1.329351 | N2 | 21 | 1.055 | 2.996 | 3.813979
Ar | 200 | 1.028 | 4.004 | 2.079624 | Ar | 202 | 1.016 | 2.029 | 0.8517275 | N2 | 21 | 1.04 | 2.496 | 2.693165
Ar | 201 | 1.024 | 3.508 | 1.692648 | Ar | 202 | 1.013 | 1.549 | 0.4202266 | N2 | 21 | 1.03 | 2.001 | 1.684814
Ar | 201 | 1.02 | 3.015 | 1.320096 | H2 | 199 | 1.034 | 3.494 | 8.553148 | N2 | 21 | 1.02 | 1.51 | 0.7918837
Ar | 202 | 1.017 | 2.523 | 0.9649535 | H2 | 199 | 1.028 | 2.993 | 6.531448 | He | 21 | 1.063 | 2.994 | 6.407366
Ar | 202 | 1.014 | 2.035 | 0.628712 | H2 | 200 | 1.022 | 2.495 | 4.65529 | He | 21 | 1.048 | 2.497 | 4.563161
Ar | 202 | 1.012 | 1.552 | 0.3163456 | H2 | 200 | 1.017 | 1.999 | 2.934411 | He | 21 | 1.036 | 1.993 | 2.859321
H2 | 197 | 1.038 | 4.488 | 9.250124 | H2 | 201 | 1.013 | 1.502 | 1.376498 | He | 21 | 1.025 | 1.498 | 1.326712
H2 | 198 | 1.032 | 3.991 | 7.719628 | N2 | 21 | 1.075 | 3.984 | 6.171693 | Ar | 22 | 1.16 | 4.987 | 7.559466
H2 | 198 | 1.028 | 3.489 | 6.254292 | N2 | 21 | 1.059 | 3.488 | 4.921263 | Ar | 21 | 1.127 | 4.49 | 6.330419
H2 | 199 | 1.023 | 2.993 | 4.855606 | N2 | 21 | 1.045 | 2.995 | 3.756928 | Ar | 21 | 1.098 | 3.993 | 5.188888
H2 | 200 | 1.019 | 2.496 | 3.520588 | N2 | 21 | 1.035 | 2.498 | 2.677151 | Ar | 21 | 1.075 | 3.498 | 4.126843
H2 | 200 | 1.016 | 1.997 | 2.260677 | N2 | 21 | 1.027 | 2.002 | 1.688593 | Ar | 21 | 1.056 | 3.005 | 3.141322
H2 | 201 | 1.013 | 1.502 | 1.083334 | N2 | 21 | 1.02 | 1.512 | 0.7989429 | Ar | 21 | 1.041 | 2.512 | 2.235285
N2 | 21 | 1.068 | 4.988 | 5.456464 | He | 21 | 1.066 | 3.492 | 8.242078 | Ar | 21 | 1.03 | 2.025 | 1.419302
N2 | 21 | 1.058 | 4.49 | 4.680522 | He | 21 | 1.054 | 2.994 | 6.303911 | Ar | 21 | 1.022 | 1.544 | 0.6988701
N2 | 21 | 1.048 | 3.995 | 3.924476 | He | 21 | 1.042 | 2.498 | 4.503086 | H2 | 21 | 1.042 | 2.493 | 7.523106
N2 | 21 | 1.041 | 3.494 | 3.190315 | He | 21 | 1.032 | 1.994 | 2.824742 | H2 | 21 | 1.031 | 1.995 | 4.692957
N2 | 21 | 1.034 | 2.997 | 2.487491 | He | 21 | 1.023 | 1.498 | 1.313977 | H2 | 21 | 1.023 | 1.499 | 2.173135
N2 | 21 | 1.028 | 2.502 | 1.813018 | Ar | 22 | 1.117 | 4.991 | 7.225335
N2 | 21 | 1.023 | 2.005 | 1.173861 | Ar | 21 | 1.094 | 4.493 | 6.098922
N2 | 21 | 1.019 | 1.514 | 0.5720085 | Ar | 21 | 1.075 | 3.996 | 5.034519
He | 21 | 1.072 | 4.489 | 8.786051 | Ar | 21 | 1.059 | 3.5 | 4.030588
He | 21 | 1.062 | 3.991 | 7.336631 | Ar | 21 | 1.046 | 3.008 | 3.085078
He | 21 | 1.052 | 3.494 | 5.948391 | Ar | 21 | 1.035 | 2.517 | 2.211314
He | 21 | 1.044 | 2.996 | 4.621829 | Ar | 21 | 1.028 | 2.03 | 1.414421
He | 21 | 1.036 | 2.498 | 3.359431 | Ar | 21 | 1.021 | 1.547 | 0.700036
He | 21 | 1.028 | 1.995 | 2.14727 | H2 | 21 | 1.037 | 2.494 | 7.512831
He | 21 | 1.022 | 1.498 | 1.018673 | H2 | 21 | 1.028 | 1.996 | 4.714225
Ar | 22 | 1.068 | 4.994 | 4.486537 | H2 | 21 | 1.021 | 1.499 | 2.191328
Ar | 21 | 1.058 | 4.499 | 3.841908
Ar | 21 | 1.049 | 4.002 | 3.223641
Ar | 21 | 1.041 | 3.506 | 2.625271
Ar | 21 | 1.035 | 3.017 | 2.050278
Ar | 21 | 1.028 | 2.522 | 1.503636
Ar | 21 | 1.024 | 2.03 | 0.9848495
Ar | 21 | 1.02 | 1.552 | 0.4998857
H2 | 21 | 1.044 | 3.491 | 9.439136
H2 | 21 | 1.037 | 2.991 | 7.316238
H2 | 21 | 1.031 | 2.495 | 5.307244
H2 | 21 | 1.025 | 1.994 | 3.407679
H2 | 21 | 1.02 | 1.501 | 1.624504

## Porous membranes - validation
| L | 34 | mm |  |  | L | 33 | mm |  |  | L | 40 | mm
| d | 14 | mm |  |  | d | 14 | mm |  |  | d | 14 | mm
S-YSZ/Al2O3 |  |  |  |  | S-HT |  |  |  |  | S
gas | T | p(perm) | p(ret) | flux | gas | T | p(perm) | p(ret) | flux | gas | T | p(perm) | p(ret) | flux
| °C | bar(a) | bar(a) | mol s-1 m-2 |  | °C | bar(a) | bar(a) | mol s-1 m-2 |  | °C | bar(a) | bar(a) | mol s-1 m-2
CO2 | 21 | 1.02 | 1.499 | 0.5371906 | CO2 | 21 | 1.021 | 1.497 | 0.7379588 | CO2 | 21 | 1.021 | 1.498 | 0.7314248
CO2 | 21 | 1.023 | 1.997 | 1.124121 | CO2 | 21 | 1.027 | 1.996 | 1.596861 | CO2 | 21 | 1.03 | 1.995 | 1.606175
CO2 | 21 | 1.028 | 2.495 | 1.74587 | CO2 | 21 | 1.036 | 2.496 | 2.563382 | CO2 | 21 | 1.042 | 2.492 | 2.613681
CO2 | 21 | 1.035 | 2.991 | 2.402933 | CO2 | 21 | 1.048 | 2.995 | 3.628298 | CO2 | 21 | 1.059 | 2.995 | 3.746755
CO2 | 21 | 1.042 | 3.493 | 3.089344 | CO2 | 101 | 1.052 | 3.989 | 4.441077 | CO2 | 100 | 1.051 | 3.492 | 3.594974
CO2 | 21 | 1.051 | 3.99 | 3.797639 | CO2 | 100 | 1.039 | 3.49 | 3.539128 | CO2 | 100 | 1.036 | 2.993 | 2.719801
CO2 | 101 | 1.032 | 3.992 | 2.836168 | CO2 | 100 | 1.029 | 2.995 | 2.689962 | CO2 | 100 | 1.026 | 2.495 | 1.908469
CO2 | 100 | 1.026 | 3.495 | 2.300469 | CO2 | 100 | 1.022 | 2.498 | 1.904856 | CO2 | 101 | 1.018 | 1.998 | 1.186346
CO2 | 100 | 1.021 | 2.995 | 1.788148 | CO2 | 101 | 1.016 | 2.001 | 1.195596 | CO2 | 101 | 1.013 | 1.509 | 0.5538535
CO2 | 100 | 1.017 | 2.496 | 1.301692 | CO2 | 101 | 1.012 | 1.508 | 0.5637186 | CO2 | 200 | 1.047 | 3.991 | 3.414866
CO2 | 101 | 1.014 | 2 | 0.8396091 | CO2 | 200 | 1.037 | 3.991 | 3.40076 | CO2 | 200 | 1.035 | 3.488 | 2.708386
CO2 | 101 | 1.011 | 1.508 | 0.4075685 | CO2 | 200 | 1.029 | 3.491 | 2.706362 | CO2 | 200 | 1.026 | 2.996 | 2.042493
CO2 | 201 | 1.025 | 3.992 | 2.239786 | CO2 | 200 | 1.022 | 2.995 | 2.05501 | CO2 | 201 | 1.02 | 2.494 | 1.437905
CO2 | 200 | 1.02 | 3.494 | 1.813018 | CO2 | 200 | 1.017 | 2.498 | 1.456444 | CO2 | 201 | 1.015 | 1.999 | 0.8980037
CO2 | 199 | 1.017 | 2.996 | 1.406644 | CO2 | 201 | 1.14 | 2 | 0.915274 | CO2 | 201 | 1.011 | 1.509 | 0.4219856
CO2 | 200 | 1.014 | 2.499 | 1.021657 | CO2 | 201 | 1.011 | 1.51 | 0.4313472 | CO2 | 299 | 1.028 | 3.994 | 2.78067
CO2 | 201 | 1.012 | 2.002 | 0.6585559 | CO2 | 299 | 1.028 | 3.994 | 2.78067 | CO2 | 299 | 1.022 | 3.489 | 2.207214
CO2 | 201 | 1.01 | 1.508 | 0.3178875 | CO2 | 299 | 1.022 | 3.489 | 2.207214 | CO2 | 299 | 1.017 | 2.993 | 1.676294
CO2 | 299 | 1.019 | 3.991 | 1.872706 | CO2 | 299 | 1.017 | 2.993 | 1.676294 | CO2 | 299 | 1.014 | 2.497 | 1.188934
CO2 | 299 | 1.016 | 3.493 | 1.514082 | CO2 | 299 | 1.014 | 2.497 | 1.188934 | CO2 | 299 | 1.01 | 2.002 | 0.7476958
CO2 | 299 | 1.014 | 2.998 | 1.175851 | CO2 | 299 | 1.01 | 2.002 | 0.7476958 | CO2 | 299 | 1.008 | 1.508 | 0.3526828
CO2 | 299 | 1.011 | 2.498 | 0.8540336 | CO2 | 299 | 1.008 | 1.508 | 0.3526828 | CO2 | 399 | 1.025 | 3.994 | 2.300817
CO2 | 299 | 1.009 | 2.004 | 0.5491282 | CO2 | 399 | 1.021 | 3.991 | 2.351219 | CO2 | 399 | 1.019 | 3.493 | 1.822643
CO2 | 299 | 1.008 | 1.51 | 0.2643177 | CO2 | 399 | 1.016 | 3.491 | 1.867446 | CO2 | 399 | 1.015 | 2.997 | 1.382943
CO2 | 400 | 1.015 | 3.992 | 1.628981 | CO2 | 399 | 1.013 | 2.998 | 1.422621 | CO2 | 399 | 1.011 | 2.496 | 0.9783336
CO2 | 399 | 1.012 | 3.493 | 1.31562 | CO2 | 399 | 1.01 | 2.499 | 1.012131 | CO2 | 399 | 1.008 | 2.004 | 0.6143123
CO2 | 399 | 1.01 | 2.997 | 1.020165 | CO2 | 399 | 1.007 | 2.003 | 0.6385394 | CO2 | 399 | 1.006 | 1.51 | 0.2896104
CO2 | 399 | 1.008 | 2.498 | 0.7401293 | CO2 | 399 | 1.006 | 1.51 | 0.3011282 | C3H8 | 21 | 1.018 | 1.263 | 0.4836705
CO2 | 399 | 1.006 | 2.003 | 0.4767069 | C3H8 | 21 | 1.018 | 1.262 | 0.4936125 | C3H8 | 21 | 1.021 | 1.507 | 1.003278
CO2 | 399 | 1.005 | 1.515 | 0.2283558 | C3H8 | 21 | 1.02 | 1.508 | 1.013668 | C3H8 | 21 | 1.026 | 1.751 | 1.572352
C3H8 | 21 | 1.018 | 1.262 | 0.3881202 | C3H8 | 21 | 1.023 | 1.752 | 1.576875 | C3H8 | 21 | 1.032 | 1.996 | 2.181168
C3H8 | 21 | 1.019 | 1.509 | 0.78589 | C3H8 | 21 | 1.028 | 1.998 | 2.350194 | C3H8 | 21 | 1.034 | 2.245 | 2.822116
C3H8 | 21 | 1.021 | 1.753 | 1.205197 | C3H8 | 21 | 1.034 | 2.245 | 2.798606 | C3H8 | 103 | 1.029 | 2.495 | 2.57859
C3H8 | 21 | 1.024 | 1.999 | 1.64639 | C3H8 | 21 | 1.041 | 2.495 | 3.443808 | C3H8 | 103 | 1.023 | 2.248 | 2.08139
C3H8 | 21 | 1.028 | 2.246 | 2.102007 | C3H8 | 101 | 1.028 | 2.745 | 3.030756 | C3H8 | 103 | 1.018 | 2.003 | 1.607443
C3H8 | 21 | 1.032 | 2.493 | 2.579012 | C3H8 | 102 | 1.023 | 2.497 | 2.535196 | C3H8 | 103 | 1.015 | 1.757 | 1.163515
C3H8 | 21 | 1.037 | 2.746 | 3.064474 | C3H8 | 103 | 1.019 | 2.248 | 2.05501 | C3H8 | 104 | 1.012 | 1.51 | 0.749182
C3H8 | 98 | 1.03 | 3.493 | 3.08039 | C3H8 | 103 | 1.017 | 2.003 | 1.597886 | C3H8 | 104 | 1.01 | 1.269 | 0.3737031
C3H8 | 99 | 1.023 | 2.995 | 2.401441 | C3H8 | 103 | 1.013 | 1.757 | 1.16126 | C3H8 | 203 | 1.031 | 2.992 | 2.748128
C3H8 | 101 | 1.02 | 2.748 | 2.067687 | C3H8 | 104 | 1.011 | 1.512 | 0.7543579 | C3H8 | 203 | 1.021 | 2.498 | 1.94187
C3H8 | 102 | 1.017 | 2.499 | 1.745372 | C3H8 | 104 | 1.01 | 1.269 | 0.3783064 | C3H8 | 203 | 1.015 | 2.004 | 1.208331
C3H8 | 103 | 1.015 | 2.251 | 1.427037 | C3H8 | 202 | 1.029 | 3.243 | 3.124026 | C3H8 | 204 | 1.011 | 1.511 | 0.5640004
C3H8 | 103 | 1.013 | 2.005 | 1.120639 | C3H8 | 202 | 1.024 | 2.993 | 2.714049 | CH4 | 22 | 1.018 | 1.5 | 1.100097
C3H8 | 104 | 1.01 | 1.516 | 0.5446516 | C3H8 | 203 | 1.018 | 2.498 | 1.93048 | CH4 | 22 | 1.026 | 1.995 | 2.371423
C3H8 | 104 | 1.009 | 1.271 | 0.2763547 | C3H8 | 203 | 1.013 | 2.003 | 1.211482 | CH4 | 22 | 1.038 | 2.496 | 3.786498
C3H8 | 199 | 1.027 | 3.992 | 2.85109 | C3H8 | 204 | 1.01 | 1.511 | 0.5714056 | CH4 | 102 | 1.036 | 2.993 | 4.052009
C3H8 | 199 | 1.021 | 3.494 | 2.307433 | CH4 | 22 | 1.017 | 1.5 | 1.107451 | CH4 | 101 | 1.026 | 2.492 | 2.872005
C3H8 | 202 | 1.017 | 2.994 | 1.796107 | CH4 | 22 | 1.023 | 1.997 | 2.365568 | CH4 | 101 | 1.018 | 1.995 | 1.79939
C3H8 | 202 | 1.014 | 2.498 | 1.304677 | CH4 | 22 | 1.032 | 2.494 | 3.743604 | CH4 | 102 | 1.012 | 1.499 | 0.8421955
C3H8 | 203 | 1.011 | 2.004 | 0.8381169 | CH4 | 102 | 1.029 | 2.994 | 4.008039 | CH4 | 201 | 1.035 | 3.438 | 4.030024
C3H8 | 203 | 1.009 | 1.515 | 0.4081157 | CH4 | 101 | 1.022 | 2.493 | 2.865228 | CH4 | 201 | 1.027 | 2.996 | 3.138362
CH4 | 22 | 1.016 | 1.5 | 0.7853926 | CH4 | 101 | 1.016 | 1.995 | 1.806974 | CH4 | 201 | 1.02 | 2.493 | 2.229366
CH4 | 22 | 1.019 | 1.998 | 1.631965 | CH4 | 102 | 1.012 | 1.5 | 0.8481402 | CH4 | 203 | 1.011 | 1.5 | 0.6633558
CH4 | 22 | 1.024 | 2.495 | 2.515345 | CH4 | 201 | 1.03 | 3.492 | 4.119245 | CH4 | 300 | 1.027 | 3.498 | 3.400069
CH4 | 22 | 1.03 | 2.994 | 3.425088 | CH4 | 201 | 1.023 | 2.994 | 3.151187 | CH4 | 300 | 1.021 | 2.996 | 2.594233
CH4 | 22 | 1.037 | 3.493 | 4.381088 | CH4 | 201 | 1.018 | 2.496 | 2.242575 | CH4 | 303 | 1.016 | 2.498 | 1.846742
CH4 | 103 | 1.032 | 3.99 | 4.238832 | CH4 | 203 | 1.014 | 1.994 | 1.417496 | CH4 | 303 | 1.012 | 1.998 | 1.168166
CH4 | 102 | 1.046 | 3.491 | 3.457419 | CH4 | 203 | 1.01 | 1.5 | 0.6667253 | CH4 | 303 | 1.009 | 1.501 | 0.5483572
CH4 | 102 | 1.022 | 2.993 | 2.697393 | CH4 | 301 | 1.029 | 3.994 | 4.272474 | CH4 | 401 | 1.027 | 3.991 | 3.643172
CH4 | 101 | 1.017 | 2.493 | 1.970196 | CH4 | 300 | 1.023 | 3.491 | 3.416134 | CH4 | 399 | 1.021 | 3.494 | 2.915975
CH4 | 101 | 1.014 | 1.999 | 1.271849 | CH4 | 300 | 1.018 | 2.994 | 2.60848 | CH4 | 399 | 1.016 | 2.989 | 2.225561
CH4 | 101 | 1.011 | 1.503 | 0.6132926 | CH4 | 303 | 1.014 | 2.497 | 1.859759 | CH4 | 402 | 1.012 | 2.494 | 1.587572
CH4 | 202 | 1.026 | 3.99 | 3.452445 | CH4 | 303 | 1.011 | 1.996 | 1.173047 | CH4 | 404 | 1.009 | 1.997 | 1.000741
CH4 | 202 | 1.021 | 3.493 | 2.806821 | CH4 | 303 | 1.009 | 1.503 | 0.5483444 | CH4 | 403 | 1.006 | 1.5 | 0.4722552
CH4 | 201 | 1.018 | 2.994 | 2.185073 | CH4 | 400 | 1.022 | 3.991 | 3.669808 | N2 | 22 | 1.072 | 3.501 | 5.074313
CH4 | 201 | 1.015 | 2.495 | 1.588692 | CH4 | 399 | 1.018 | 3.491 | 2.931337 | N2 | 22 | 1.052 | 2.996 | 3.842729
CH4 | 203 | 1.012 | 1.998 | 1.035584 | CH4 | 399 | 1.014 | 2.99 | 2.244112 | N2 | 22 | 1.037 | 2.496 | 2.715573
CH4 | 203 | 1.01 | 1.5 | 0.4956081 | CH4 | 401 | 1.011 | 2.492 | 1.599936 | N2 | 22 | 1.027 | 2.003 | 1.69792
CH4 | 301 | 1.02 | 3.991 | 2.938632 | CH4 | 404 | 1.008 | 1.996 | 1.010081 | N2 | 22 | 1.018 | 1.511 | 0.7999166
CH4 | 301 | 1.017 | 3.491 | 2.386519 | CH4 | 403 | 1.006 | 1.501 | 0.475676 | N2 | 99 | 1.066 | 3.991 | 4.918304
CH4 | 300 | 1.014 | 2.993 | 1.855795 | N2 | 22 | 1.072 | 3.989 | 6.200904 | N2 | 99 | 1.05 | 3.492 | 3.90361
CH4 | 303 | 1.012 | 2.495 | 1.347951 | N2 | 22 | 1.056 | 3.49 | 4.953036 | N2 | 100 | 1.037 | 2.995 | 2.956563
CH4 | 303 | 1.01 | 1.999 | 0.8684582 | N2 | 22 | 1.042 | 2.994 | 3.777427 | N2 | 100 | 1.027 | 2.498 | 2.095342
CH4 | 303 | 1.008 | 1.5 | 0.4183123 | N2 | 22 | 1.032 | 2.495 | 2.689962 | N2 | 100 | 1.019 | 2.004 | 1.315719
CH4 | 401 | 1.016 | 3.991 | 2.581997 | N2 | 22 | 1.024 | 2 | 1.696793 | N2 | 101 | 1.014 | 1.513 | 0.6219225
CH4 | 400 | 1.013 | 3.496 | 2.095541 | N2 | 22 | 1.018 | 1.512 | 0.8045801 | N2 | 196 | 1.076 | 4.985 | 5.566862
CH4 | 399 | 1.011 | 2.993 | 1.629976 | N2 | 99 | 1.065 | 4.488 | 5.86421 | N2 | 197 | 1.061 | 4.486 | 4.685347
CH4 | 399 | 1.009 | 2.496 | 1.183312 | N2 | 99 | 1.051 | 3.99 | 4.832606 | N2 | 197 | 1.048 | 3.989 | 3.847379
CH4 | 404 | 1.007 | 1.996 | 0.7605227 | N2 | 99 | 1.04 | 3.49 | 3.855323 | N2 | 198 | 1.037 | 3.493 | 3.055496
CH4 | 403 | 1.005 | 1.514 | 0.3691693 | N2 | 99 | 1.031 | 2.995 | 2.942098 | N2 | 198 | 1.029 | 2.999 | 2.322802
N2 | 22 | 1.066 | 4.985 | 5.51466 | N2 | 100 | 1.023 | 2.499 | 2.093958 | N2 | 198 | 1.022 | 2.5 | 1.650991
N2 | 22 | 1.055 | 4.488 | 4.730759 | N2 | 100 | 1.017 | 2.003 | 1.322176 | N2 | 199 | 1.016 | 2.005 | 1.040061
N2 | 22 | 1.046 | 3.991 | 3.965263 | N2 | 101 | 1.013 | 1.515 | 0.62829 | N2 | 199 | 1.012 | 1.516 | 0.4925491
N2 | 22 | 1.038 | 3.493 | 3.223144 | N2 | 197 | 1.059 | 4.988 | 5.513168 | N2 | 296 | 1.058 | 4.985 | 4.600366
N2 | 22 | 1.031 | 2.997 | 2.511366 | N2 | 197 | 1.048 | 4.488 | 4.652216 | N2 | 297 | 1.046 | 4.489 | 3.868941
N2 | 22 | 1.025 | 2.498 | 1.82993 | N2 | 197 | 1.039 | 3.99 | 3.827137 | N2 | 297 | 1.037 | 3.993 | 3.182332
N2 | 22 | 1.02 | 2.003 | 1.185799 | N2 | 197 | 1.031 | 3.493 | 3.053305 | N2 | 298 | 1.029 | 3.492 | 2.531237
N2 | 22 | 1.016 | 1.511 | 0.5789721 | N2 | 198 | 1.024 | 2.997 | 2.327133 | N2 | 298 | 1.022 | 2.996 | 1.9313
N2 | 99 | 1.047 | 4.987 | 4.355223 | N2 | 198 | 1.019 | 2.5 | 1.658358 | N2 | 298 | 1.017 | 2.5 | 1.374064
N2 | 99 | 1.04 | 4.49 | 3.728998 | N2 | 199 | 1.015 | 2.004 | 1.049029 | N2 | 298 | 1.013 | 2.005 | 0.8679857
N2 | 99 | 1.033 | 3.991 | 3.122669 | N2 | 199 | 1.011 | 1.515 | 0.4970973 | N2 | 298 | 1.009 | 1.514 | 0.410528
N2 | 99 | 1.027 | 3.495 | 2.535241 | N2 | 297 | 1.037 | 4.488 | 3.85891 | N2 | 400 | 1.045 | 4.989 | 3.905724
N2 | 99 | 1.022 | 2.998 | 1.975668 | N2 | 297 | 1.03 | 3.991 | 3.177323 | N2 | 400 | 1.036 | 4.492 | 3.294794
N2 | 100 | 1.018 | 2.5 | 1.439472 | N2 | 298 | 1.024 | 3.496 | 2.534171 | N2 | 399 | 1.028 | 3.992 | 2.711768
N2 | 100 | 1.015 | 2.004 | 0.9326226 | N2 | 298 | 1.019 | 2.998 | 1.936117 | N2 | 399 | 1.022 | 3.491 | 2.164256
N2 | 100 | 1.012 | 1.512 | 0.4521354 | N2 | 298 | 1.015 | 2.501 | 1.382135 | N2 | 399 | 1.017 | 2.995 | 1.654796
N2 | 197 | 1.038 | 4.988 | 3.619073 | N2 | 298 | 1.012 | 2.006 | 0.8747887 | N2 | 399 | 1.013 | 2.501 | 1.184655
N2 | 196 | 1.032 | 4.489 | 3.101281 | N2 | 298 | 1.009 | 1.516 | 0.413052 | N2 | 399 | 1.009 | 2.008 | 0.7508731
N2 | 197 | 1.027 | 3.993 | 2.591447 | N2 | 400 | 1.035 | 4.988 | 3.906057 | N2 | 398 | 1.007 | 1.513 | 0.3572566
N2 | 197 | 1.023 | 3.494 | 2.103997 | N2 | 400 | 1.029 | 4.49 | 3.299291
N2 | 198 | 1.019 | 2.998 | 1.63495 | N2 | 399 | 1.023 | 3.992 | 2.718148
N2 | 198 | 1.016 | 2.501 | 1.187788 | N2 | 399 | 1.019 | 3.495 | 2.176979
N2 | 199 | 1.013 | 2.005 | 0.7664914 | N2 | 399 | 1.015 | 2.997 | 1.666557
N2 | 199 | 1.011 | 1.516 | 0.3720543 | N2 | 399 | 1.011 | 2.502 | 1.193033
N2 | 297 | 1.03 | 4.988 | 3.097302 | N2 | 399 | 1.008 | 2.005 | 0.7553829
N2 | 297 | 1.026 | 4.491 | 2.649146 | N2 | 398 | 1.006 | 1.517 | 0.3597549
N2 | 297 | 1.022 | 3.99 | 2.215414
N2 | 297 | 1.018 | 3.497 | 1.798096
N2 | 298 | 1.016 | 3 | 1.396198
N2 | 298 | 1.013 | 2.502 | 1.015688
N2 | 298 | 1.01 | 2.005 | 0.6545767
N2 | 298 | 1.008 | 1.513 | 0.3158482
N2 | 401 | 1.024 | 4.987 | 2.725248
N2 | 400 | 1.02 | 4.489 | 2.33081
N2 | 399 | 1.017 | 3.992 | 1.949803
N2 | 399 | 1.014 | 3.496 | 1.581231
N2 | 399 | 1.012 | 3.002 | 1.230564
N2 | 399 | 1.009 | 2.505 | 0.8938255
N2 | 399 | 1.007 | 2.006 | 0.5769825
N2 | 398 | 1.006 | 1.514 | 0.2780459