## 0.5 to 1 mA_cm2
Time, s | Current, μA | Temperature |  | 293 K
10.98 | 21.0235863
22.98 | 20.9945424 | Material | MS AHSS grade 1300
34.98 | 21.0420977
46.98 | 20.9887975
58.98 | 21.0315653
70.98 | 21.0079473
82.98 | 21.0270971
94.98 | 21.0267779
106.98 | 21.0302887
118.98 | 21.0382678
130.98 | 21.06029
142.98 | 20.9769885
154.98 | 21.0200755
166.98 | 20.9610303
178.98 | 20.999649
190.98 | 21.0181605
202.98 | 21.0175222
214.98 | 21.0111389
226.98 | 21.0105006
238.98 | 21.0245438
250.98 | 21.0392253
262.98 | 21.019118
274.98 | 20.9993299
286.98 | 21.0114581
298.98 | 20.9980532
310.98 | 21.0258204
322.98 | 21.0133731
334.98 | 21.0248629
346.98 | 21.007309
358.98 | 21.0270971
370.98 | 21.0606092
382.98 | 21.0417786
394.98 | 21.0507151
406.98 | 21.0634816
418.98 | 21.0350761
430.98 | 21.0443319
442.98 | 21.0491193
454.98 | 21.0714607
466.98 | 21.0826314
478.98 | 21.0586942
490.98 | 21.0800781
502.98 | 21.06412
514.98 | 21.0523109
526.98 | 21.0772057
538.98 | 21.1088028
550.98 | 21.0800781
562.98 | 21.101462
574.98 | 21.1531665
586.98 | 21.13274
598.98 | 21.1008237
610.98 | 21.1244418
622.98 | 21.1445491
634.98 | 21.1490173
646.98 | 21.1656138
658.98 | 21.1959343
670.98 | 21.1755079
682.98 | 21.1940193
694.98 | 21.2185949
706.98 | 21.2380638
718.98 | 21.2916832
730.98 | 21.2766825
742.98 | 21.2891299
754.98 | 21.352005
766.98 | 21.3303019
778.98 | 21.3679632
790.98 | 21.4001986
802.98 | 21.3807297
814.98 | 21.4429665
826.98 | 21.4464773
838.98 | 21.4697762
850.98 | 21.4921176
862.98 | 21.5502052
874.98 | 21.5821215
886.98 | 21.6274427
898.98 | 21.6051013
910.98 | 21.6954244
922.98 | 21.7011693
934.98 | 21.7206383
946.98 | 21.7391497
958.98 | 21.7927691
970.98 | 21.8010674
982.98 | 21.8416011
994.98 | 21.9156469
1006.98 | 21.9363925
1018.98 | 21.9654363
1030.98 | 22.0375671
1042.98 | 22.0413971
1054.98 | 22.1250178
1066.98 | 22.1336352
1078.98 | 22.164594
1090.98 | 22.1914037
1102.98 | 22.2925784
1114.98 | 22.2638537
1126.98 | 22.3206647
1138.98 | 22.3832207
1150.98 | 22.4441808
1162.98 | 22.4234352
1174.98 | 22.497481
1186.98 | 22.5246099
1198.98 | 22.5954641
1210.98 | 22.6375936
1222.98 | 22.699192
1234.98 | 22.7719612
1246.98 | 22.8144099
1258.98 | 22.8476028
1270.98 | 22.8849449
1282.98 | 22.9481392
1294.98 | 22.9561183
1306.98 | 23.0525055
1318.98 | 23.0805918
1330.98 | 23.1629359
1342.98 | 23.1894264
1354.98 | 23.2245344
1366.98 | 23.2880478
1378.98 | 23.31007
1390.98 | 23.3959249
1402.98 | 23.4495443
1414.98 | 23.519441
1426.98 | 23.5258242
1438.98 | 23.5733795
1450.98 | 23.6423187
1462.98 | 23.6576385
1474.98 | 23.7096621
1486.98 | 23.8156242
1498.98 | 23.8443489
1510.98 | 23.9027557
1522.98 | 23.96978
1534.98 | 24.0339317
1546.98 | 24.0616989
1558.98 | 24.116595
1570.98 | 24.202769
1582.98 | 24.2215996
1594.98 | 24.2560692
1606.98 | 24.3087311
1618.98 | 24.375117
1630.98 | 24.447567
1642.98 | 24.4963989
1654.98 | 24.5133146
1666.98 | 24.576828
1678.98 | 24.6428947
1690.98 | 24.6894925
1702.98 | 24.7204514
1714.98 | 24.8516273
1726.98 | 24.8650322
1738.98 | 24.8988635
1750.98 | 24.9301414
1762.98 | 25.0105705
1774.98 | 25.0606791
1786.98 | 25.1391932
1798.98 | 25.1660029
1810.98 | 25.1985575
1822.98 | 25.2796249
1834.98 | 25.3565432
1846.98 | 25.3807996
1858.98 | 25.4644203
1870.98 | 25.4672928
1882.98 | 25.5611267
1894.98 | 25.6029371
1906.98 | 25.6284701
1918.98 | 25.7283681
1930.98 | 25.751667
1942.98 | 25.8458201
1954.98 | 25.8544375
1966.98 | 25.9412498
1978.98 | 25.9540164
1990.98 | 25.9750811
2002.98 | 26.0631701
2014.98 | 26.1464717
2026.98 | 26.1656214
2038.98 | 26.2131767
2050.98 | 26.2533913
2062.98 | 26.301904
2074.98 | 26.3539276
2086.98 | 26.4148877
2098.98 | 26.4563789
2110.98 | 26.4442507
2122.98 | 26.5722351
2134.98 | 26.6102155
2146.98 | 26.6727715
2158.98 | 26.695432
2170.98 | 26.7707545
2182.98 | 26.79916
2194.98 | 26.8783124
2206.98 | 26.8856532
2218.98 | 26.9328893
2230.98 | 26.9897003
2242.98 | 27.0426814
2254.98 | 27.0647036
2266.98 | 27.1330045
2278.98 | 27.1901347
2290.98 | 27.2236468
2302.98 | 27.2897135
2314.98 | 27.2999268
2326.98 | 27.3659935
2338.98 | 27.4113146
2350.98 | 27.4703598
2362.98 | 27.5290858
2374.98 | 27.5817477
2386.98 | 27.5830243
2398.98 | 27.6337713
2410.98 | 27.6937739
2422.98 | 27.7675006
2434.98 | 27.7834587
2446.98 | 27.8230349
2458.98 | 27.8693136
2470.98 | 27.9280396
2482.98 | 27.9704882
2494.98 | 28.0081495
2506.98 | 28.036555
2518.98 | 28.1045367
2530.98 | 28.1294314
2542.98 | 28.152092
2554.98 | 28.1881574
2566.98 | 28.2076263
2578.98 | 28.2928429
2590.98 | 28.3595479
2602.98 | 28.3863576
2614.98 | 28.39689
2626.98 | 28.4891281
2638.98 | 28.5057246
2650.98 | 28.5379601
2662.98 | 28.5909411
2674.98 | 28.6327515
2686.98 | 28.6774343
2698.98 | 28.7208405
2710.98 | 28.7687149
2722.98 | 28.8124402
2734.98 | 28.8280792
2746.98 | 28.8813794
2758.98 | 28.9298922
2770.98 | 28.9704259
2782.98 | 29.0240453
2794.98 | 29.0297902
2806.98 | 29.0652173
2818.98 | 29.0987295
2830.98 | 29.1580938
2842.98 | 29.1896909
2854.98 | 29.2018191
2866.98 | 29.2579918
2878.98 | 29.330761
2890.98 | 29.3365059
2902.98 | 29.397466
2914.98 | 29.4533195
2926.98 | 29.4239566
2938.98 | 29.503109
2950.98 | 29.5219396
2962.98 | 29.5803464
2974.98 | 29.5659841
2986.98 | 29.6253484
2998.98 | 29.6709887
3010.98 | 29.677372
3022.98 | 29.7613118
3034.98 | 29.7539711
3046.98 | 29.8069522
3058.98 | 29.8005689
3070.98 | 29.8701464
3082.98 | 29.9253616
3094.98 | 29.9528097
3106.98 | 30.0150464
3118.98 | 30.0274938
3130.98 | 30.0319621
3142.98 | 30.0632401
3154.98 | 30.1398392
3166.98 | 30.1803729
3178.98 | 30.1928202
3190.98 | 30.2323964
3202.98 | 30.2480354
3214.98 | 30.2879308
3226.98 | 30.2837817
3238.98 | 30.3610191
3250.98 | 30.3345286
3262.98 | 30.4392141
3274.98 | 30.4526189
3286.98 | 30.4570872
3298.98 | 30.5190048
3310.98 | 30.5269839
3322.98 | 30.5512403
3334.98 | 30.5956039
3346.98 | 30.5987956
3358.98 | 30.6125196
3370.98 | 30.6568832
3382.98 | 30.6849696
3394.98 | 30.724865
3406.98 | 30.7752927
3418.98 | 30.7689095
3430.98 | 30.779761
3442.98 | 30.8429553
3454.98 | 30.8841273
3466.98 | 30.9492366
3478.98 | 30.8997663
3490.98 | 30.957854
3502.98 | 31.0178566
3514.98 | 30.9967918
3526.98 | 31.0529645
3538.98 | 31.0513687
3550.98 | 31.0922216
3562.98 | 31.1346703
3574.98 | 31.145841
3586.98 | 31.2061628
3598.98 | 31.1681824
3610.98 | 31.2674421
3622.98 | 31.2533989
3634.98 | 31.2993584
3646.98 | 31.3363813
3658.98 | 31.300635
3670.98 | 31.3647868
3682.98 | 31.3852132
3694.98 | 31.4126612
3706.98 | 31.4445775
3718.98 | 31.4733022
3730.98 | 31.4831963
3742.98 | 31.4898987
3754.98 | 31.5007502
3766.98 | 31.5639445
3778.98 | 31.5735194
3790.98 | 31.6047974
3802.98 | 31.6108615
3814.98 | 31.6906522
3826.98 | 31.692248
3838.98 | 31.7302284
3850.98 | 31.7366117
3862.98 | 31.7433141
3874.98 | 31.7650172
3886.98 | 31.8186366
3898.98 | 31.8138491
3910.98 | 31.8269348
3922.98 | 31.8805542
3934.98 | 31.8843842
3946.98 | 31.8808734
3958.98 | 31.8882141
3970.98 | 31.9182154
3982.98 | 31.9676857
3994.98 | 32.0359866
4006.98 | 31.972154
4018.98 | 32.0653496
4030.98 | 32.0394974
4042.98 | 32.0640729
4054.98 | 32.0908826
4066.98 | 32.1160965
4078.98 | 32.1371613
4090.98 | 32.1821632
4102.98 | 32.1987597
4114.98 | 32.201313
4126.98 | 32.2006747
4138.98 | 32.2338676
4150.98 | 32.258124
4162.98 | 32.2830187
4174.98 | 32.330574
4186.98 | 32.3219566
4198.98 | 32.3567454
4210.98 | 32.3647245
4222.98 | 32.3861084
4234.98 | 32.4106839
4246.98 | 32.4221738
4258.98 | 32.449941
4270.98 | 32.4764315
4282.98 | 32.4777082
4294.98 | 32.5156886
4306.98 | 32.5112203
4318.98 | 32.5109011
4330.98 | 32.584947
4342.98 | 32.5600522
4354.98 | 32.6031392
4366.98 | 32.6053734
4378.98 | 32.624204
4390.98 | 32.6570778
4402.98 | 32.6896324
4414.98 | 32.6909091
4426.98 | 32.7202721
4438.98 | 32.7355919
4450.98 | 32.6972923
4462.98 | 32.7295278
4474.98 | 32.7841047
4486.98 | 32.7684657
4498.98 | 32.7722956
4510.98 | 32.8105952
4522.98 | 32.8437881
4534.98 | 32.855278
4546.98 | 32.867087
4558.98 | 32.9165573
4570.98 | 32.8993225
4582.98 | 32.9261322
4594.98 | 32.9347496
4606.98 | 32.9302813
4618.98 | 32.9874115
4630.98 | 32.9720917
4642.98 | 32.9957097
4654.98 | 33.0049655
4666.98 | 33.0317752
4678.98 | 33.0368818
4690.98 | 33.0477333
4702.98 | 33.1074168
4714.98 | 33.1023102
4726.98 | 33.0799688
4738.98 | 33.1061401
4750.98 | 33.1074168
4762.98 | 33.1533763
4774.98 | 33.133269
4786.98 | 33.1693344
4798.98 | 33.1760368
4810.98 | 33.1667811
4822.98 | 33.1856117
4834.98 | 33.2235921
4846.98 | 33.2519976
4858.98 | 33.2539126
4870.98 | 33.2772115
4882.98 | 33.2638067
4894.98 | 33.3030637
4906.98 | 33.3161494
4918.98 | 33.3196602
4930.98 | 33.3362567
4942.98 | 33.3598747
4954.98 | 33.3592364
4966.98 | 33.3665771
4978.98 | 33.3965785
4990.98 | 33.378067
5002.98 | 33.4326439
5014.98 | 33.4313672
5026.98 | 33.4163666
5038.98 | 33.4415805
5050.98 | 33.4546661
5062.98 | 33.466156
5074.98 | 33.4907316
5086.98 | 33.5140305
5098.98 | 33.4869016
5110.98 | 33.5319036
5122.98 | 33.5063705
5134.98 | 33.5392443
5146.98 | 33.5271161
5158.98 | 33.5749906
5170.98 | 33.581693
5182.98 | 33.6097794
5194.98 | 33.6008428
5206.98 | 33.6043536
5218.98 | 33.6346741
5230.98 | 33.6563772
5242.98 | 33.6426531
5254.98 | 33.6701012
5266.98 | 33.6921234
5278.98 | 33.6828677
5290.98 | 33.7026558
5302.98 | 33.7409554
5314.98 | 33.699145
5326.98 | 33.7163798
5338.98 | 33.7211672
5350.98 | 33.7620201
5362.98 | 33.7565943
5374.98 | 33.7655309
5386.98 | 33.7837232
5398.98 | 33.7792549
5410.98 | 33.7671267
5422.98 | 33.7664884
5434.98 | 33.7974472
5446.98 | 33.8654289
5458.98 | 33.8159587
5470.98 | 33.8217036
5482.98 | 33.8826637
5494.98 | 33.8785146
5506.98 | 33.9056435
5518.98 | 33.900856
5530.98 | 33.9005369
5542.98 | 33.8912811
5554.98 | 33.9254316
5566.98 | 33.9235166
5578.98 | 33.9442622
5590.98 | 33.9417089
5602.98 | 33.9847959
5614.98 | 33.9739443
5626.98 | 33.9506454
5638.98 | 33.9602203
5650.98 | 34.0109673
5662.98 | 34.0122439
5674.98 | 34.0135206
5686.98 | 34.0243721
5698.98 | 34.0080948
5710.98 | 34.0234146
5722.98 | 34.0416069
5734.98 | 34.0470327
5746.98 | 34.0313937
5758.98 | 34.0875664
5770.98 | 34.1006521
5782.98 | 34.0929921
5794.98 | 34.1194827
5806.98 | 34.094588
5818.98 | 34.0923538
5830.98 | 34.1035245
5842.98 | 34.1121419
5854.98 | 34.1459732
5866.98 | 34.1695913
5878.98 | 34.1839536
5890.98 | 34.194486
5902.98 | 34.1829961
5914.98 | 34.2161891
5926.98 | 34.2107633
5938.98 | 34.1912944
5950.98 | 34.2548078
5962.98 | 34.218104
5974.98 | 34.2640635
5986.98 | 34.2465096
5998.98 | 34.2605527
6010.98 | 34.2407646
6022.98 | 34.266936
6034.98 | 34.2835325
6046.98 | 34.2761917
6058.98 | 34.2864049
6070.98 | 34.294384
6082.98 | 34.3090655
6094.98 | 34.3208745
6106.98 | 34.3441734
6118.98 | 34.3205554
6130.98 | 34.3253428
6142.98 | 34.3183212
6154.98 | 34.3180021
6166.98 | 34.337471
6178.98 | 34.3336411
6190.98 | 34.3460884
6202.98 | 34.355025
6214.98 | 34.4022611
6226.98 | 34.3722598
6238.98 | 34.3725789
6250.98 | 34.3834305
6262.98 | 34.3904521
6274.98 | 34.378643
6286.98 | 34.3933245
6298.98 | 34.4290708
6310.98 | 34.4073677
6322.98 | 34.3907712
6334.98 | 34.456838
6346.98 | 34.4673704
6358.98 | 34.4364115
6370.98 | 34.4453481
6382.98 | 34.4865201
6394.98 | 34.486201
6406.98 | 34.4606679
6418.98 | 34.4641787
6430.98 | 34.4951375
6442.98 | 34.480456
6454.98 | 34.4718386
6466.98 | 34.4731153
6478.98 | 34.5283305
6490.98 | 34.5404587
6502.98 | 34.5538635
6514.98 | 34.5059891
6526.98 | 34.5034358
6538.98 | 34.5366287
6550.98 | 34.539182
6562.98 | 34.5324796
6574.98 | 34.5870565
6586.98 | 34.5551402
6598.98 | 34.5675875
6610.98 | 34.5864182
6622.98 | 34.5730133
6634.98 | 34.5825882
6646.98 | 34.5912056
6658.98 | 34.6014188
6670.98 | 34.6001422
6682.98 | 34.5778008
6694.98 | 34.6132278
6706.98 | 34.6180153
6718.98 | 34.6122704
6730.98 | 34.644825
6742.98 | 34.6170578
6754.98 | 34.6614215
6766.98 | 34.6655706
6778.98 | 34.6591873
6790.98 | 34.6269519
6802.98 | 34.6882312
6814.98 | 34.6850395
6826.98 | 34.6725922
6838.98 | 34.703551
6850.98 | 34.7258924
6862.98 | 34.7083384
6874.98 | 34.6837629
6886.98 | 34.7641919
6898.98 | 34.7341906
6910.98 | 34.7300415
6922.98 | 34.7262115
6934.98 | 34.7124875
6946.98 | 34.7070618
6958.98 | 34.7159983
6970.98 | 34.7456805
6982.98 | 34.7437655
6994.98 | 34.7488721
7006.98 | 34.7242966
7018.98 | 34.8002574
7030.98 | 34.7504679
7042.98 | 34.7597237
7054.98 | 34.7284457
7066.98 | 34.7980232
7078.98 | 34.7827034
7090.98 | 34.7951508
7102.98 | 34.7913208
7114.98 | 34.8235563
7126.98 | 34.7868525
7138.98 | 34.7900441
7150.98 | 34.8356845
7162.98 | 34.8066406
7174.98 | 34.8318545
7186.98 | 34.8075981
7198.98 | 34.8615367
7210.98 | 34.7970657
7222.98 | 34.8436635
7234.98 | 34.8570684
7246.98 | 34.8056831
7258.98 | 34.8516426
7270.98 | 34.832812
7282.98 | 34.8382378
7294.98 | 34.8672816
7306.98 | 34.8835589
7318.98 | 34.8912188
7330.98 | 34.8679199
7342.98 | 34.8867505
7354.98 | 34.8605792
7366.98 | 34.887708
7378.98 | 34.9157944
7390.98 | 34.8647283
7402.98 | 34.9097303
7414.98 | 34.9295184
7426.98 | 34.8956871
7438.98 | 34.9237734
7450.98 | 34.9435616
7462.98 | 34.9301567
7474.98 | 34.922816
7486.98 | 34.9272842
7498.98 | 34.9509023
7510.98 | 34.9081345
7522.98 | 34.9477107
7534.98 | 34.9860102
7546.98 | 34.9560089
7558.98 | 34.9371783
7570.98 | 34.9710096
7582.98 | 34.9751587
7594.98 | 34.9780312
7606.98 | 34.9955851
7618.98 | 34.9671796
7630.98 | 34.9927127
7642.98 | 35.024629
7654.98 | 34.9949468
7666.98 | 35.0156924
7678.98 | 34.9837761
7690.98 | 35.0067558
7702.98 | 35.0093091
7714.98 | 35.0026067
7726.98 | 35.0061175
7738.98 | 35.0102666
7750.98 | 35.0198415
7762.98 | 34.9856911
7774.98 | 34.9917552
7786.98 | 35.0137774
7798.98 | 35.0230331
7810.98 | 35.0284589
7822.98 | 35.0319697
7834.98 | 34.9955851
7846.98 | 35.0335655
7858.98 | 35.034523
7870.98 | 35.0361188
7882.98 | 35.0782483
7894.98 | 35.0134583
7906.98 | 35.0587794
7918.98 | 35.0581411
7930.98 | 35.0645243
7942.98 | 35.0361188
7954.98 | 35.0290972
7966.98 | 35.0342038
7978.98 | 35.0616519
7990.98 | 35.0402679
8002.98 | 35.0527153
8014.98 | 35.07761
8026.98 | 35.0578219
8038.98 | 35.061971
8050.98 | 35.0342038
8062.98 | 35.0709076
8074.98 | 35.089419
8086.98 | 35.0517578
8098.98 | 35.0823975
8110.98 | 35.0852699
8122.98 | 35.0906957
8134.98 | 35.0881424
8146.98 | 35.0699501
8158.98 | 35.0559069
8170.98 | 35.0875041
8182.98 | 35.0910149
8194.98 | 35.0600561
8206.98 | 35.0792058
8218.98 | 35.105058
8230.98 | 35.089419
8242.98 | 35.0967598
8254.98 | 35.0766525
8266.98 | 35.1194204
8278.98 | 35.0476087
8290.98 | 35.1254845
8302.98 | 35.0855891
8314.98 | 35.0887807
8326.98 | 35.1194204
8338.98 | 35.1044197
8350.98 | 35.0961215
8362.98 | 35.0705884
8374.98 | 35.0945257
8386.98 | 35.0938873
8398.98 | 35.1302719
8410.98 | 35.1548475
8422.98 | 35.1465492
8434.98 | 35.1200587
8446.98 | 35.124527
8458.98 | 35.0942065
8470.98 | 35.1350594
8482.98 | 35.1427193
8494.98 | 35.1513367
8506.98 | 35.1506983
8518.98 | 35.1341019
8530.98 | 35.1497409
8542.98 | 35.177508
8554.98 | 35.1181437
8566.98 | 35.1484642
8578.98 | 35.1717631
8590.98 | 35.1554858
8602.98 | 35.2030411
8614.98 | 35.1928279
8626.98 | 35.1468684
8638.98 | 35.1491025
8650.98 | 35.1928279
8662.98 | 35.1739972
8674.98 | 35.1941045
8686.98 | 35.1491025
8698.98 | 35.1759122
8710.98 | 35.1909129
8722.98 | 35.1838913
8734.98 | 35.2071902
8746.98 | 35.1682523
8758.98 | 35.2014453
8770.98 | 35.2148501
8782.98 | 35.2174034
8794.98 | 35.2193184
8806.98 | 35.2285741
8818.98 | 35.206871
8830.98 | 35.1880404
8842.98 | 35.2039986
8854.98 | 35.2250633
8866.98 | 35.2027219
8878.98 | 35.2304891
8890.98 | 35.2429365
8902.98 | 35.2039986
8914.98 | 35.2311274
8926.98 | 35.2234675
8938.98 | 35.179423
8950.98 | 35.2148501
8962.98 | 35.2339999
8974.98 | 35.2110202
8986.98 | 35.2148501
8998.98 | 35.2301699
9010.98 | 35.2317657
9022.98 | 35.2320849
9034.98 | 35.2665545
9046.98 | 35.2943217
9058.98 | 35.2569796
9070.98 | 35.2426173
9082.98 | 35.2716611
9094.98 | 35.2914492
9106.98 | 35.2837893
9118.98 | 35.2486814
9130.98 | 35.2770869
9142.98 | 35.2971942
9154.98 | 35.2451706
9166.98 | 35.2687887
9178.98 | 35.2633629
9190.98 | 35.3067691
9202.98 | 35.2534688
9214.98 | 35.3268763
9226.98 | 35.2783635
9238.98 | 35.3090032
9250.98 | 35.2512347
9262.98 | 35.2544263
9274.98 | 35.2965558
9286.98 | 35.2588946
9298.98 | 35.257618
9310.98 | 35.2659162
9322.98 | 35.2802785
9334.98 | 35.2975133
9346.98 | 35.2837893
9358.98 | 35.2946409
9370.98 | 35.2994283
9382.98 | 35.2738953
9394.98 | 35.3032583
9406.98 | 35.2448514
9418.98 | 35.3038966
9430.98 | 35.3128332
9442.98 | 35.3227272
9454.98 | 35.2997475
9466.98 | 35.3421961
9478.98 | 35.279321
9490.98 | 35.2984708
9502.98 | 35.2940025
9514.98 | 35.3115565
9526.98 | 35.2940025
9538.98 | 35.2959175
9550.98 | 35.322408
9562.98 | 35.3546435
9574.98 | 35.2994283
9586.98 | 35.29879
9598.98 | 35.3173014
9610.98 | 35.3134715
9622.98 | 35.308684
9634.98 | 35.3447495
9646.98 | 35.2901726
9658.98 | 35.3093224
9670.98 | 35.300705
9682.98 | 35.3032583
9694.98 | 35.3064499
9706.98 | 35.3090032
9718.98 | 35.3358129
9730.98 | 35.3090032
9742.98 | 35.3118757
9754.98 | 35.3249613
9766.98 | 35.2904917
9778.98 | 35.3182589
9790.98 | 35.336132
9802.98 | 35.293045
9814.98 | 35.3294296
9826.98 | 35.2971942
9838.98 | 35.339962
9850.98 | 35.3141098
9862.98 | 35.3080457
9874.98 | 35.326238
9886.98 | 35.369325
9898.98 | 35.3351746
9910.98 | 35.3706017
9922.98 | 35.3176206
9934.98 | 35.3476219
9946.98 | 35.3412387
9958.98 | 35.3453878
9970.98 | 35.3176206
9982.98 | 35.3450686
9994.98 | 35.3342171
10006.98 | 35.3316638
10018.98 | 35.3412387
10030.98 | 35.3185781
10042.98 | 35.3428345
10054.98 | 35.328153
10066.98 | 35.3023008
10078.98 | 35.3386854
10090.98 | 35.3495369
10102.98 | 35.2991091
10114.98 | 35.3351746
10126.98 | 35.3482602
10138.98 | 35.3160248
10150.98 | 35.3651759
10162.98 | 35.3779424
10174.98 | 35.3217697
10186.98 | 35.3568776
10198.98 | 35.3878365
10210.98 | 35.3642184
10222.98 | 35.373155
10234.98 | 35.3571968
10246.98 | 35.357516
10258.98 | 35.3721975
10270.98 | 35.3297488
10282.98 | 35.3485794
10294.98 | 35.3677292
10306.98 | 35.3677292
10318.98 | 35.3891131
10330.98 | 35.3504944
10342.98 | 35.3887939
10354.98 | 35.4028371
10366.98 | 35.3766658
10378.98 | 35.3919856
10390.98 | 35.3741124
10402.98 | 35.3763466
10414.98 | 35.412412
10426.98 | 35.3983688
10438.98 | 35.394858
10450.98 | 35.3910281
10462.98 | 35.3970922
10474.98 | 35.3763466
10486.98 | 35.3766658
10498.98 | 35.4050713
10510.98 | 35.396773
10522.98 | 35.3871981
10534.98 | 35.3939006
10546.98 | 35.386879
10558.98 | 35.3702825
10570.98 | 35.3616651
10582.98 | 35.4462433
10594.98 | 35.400603
10606.98 | 35.3843257
10618.98 | 35.4133695
10630.98 | 35.4098587
10642.98 | 35.3814532
10654.98 | 35.4235827
10666.98 | 35.4293276
10678.98 | 35.4274127
10690.98 | 35.4117737
10702.98 | 35.3871981
10714.98 | 35.4219869
10726.98 | 35.4194336
10738.98 | 35.4235827
10750.98 | 35.4175186
10762.98 | 35.4408175
10774.98 | 35.4277318
10786.98 | 35.4309235
10798.98 | 35.4685847
10810.98 | 35.4309235
10822.98 | 35.4194336
10834.98 | 35.43986
10846.98 | 35.4609248
10858.98 | 35.437945
10870.98 | 35.4258169
10882.98 | 35.4363492
10894.98 | 35.414327
10906.98 | 35.4248594
10918.98 | 35.4491158
10930.98 | 35.414327
10942.98 | 35.4232635
10954.98 | 35.4270935
10966.98 | 35.4315618
10978.98 | 35.4366684
10990.98 | 35.4366684
11002.98 | 35.437945
11014.98 | 35.4784787
11026.98 | 35.4111354
11038.98 | 35.4009221
11050.98 | 35.428051
11062.98 | 35.4223061
11074.98 | 35.4296468
11086.98 | 35.4133695
11098.98 | 35.410497
11110.98 | 35.4136887
11122.98 | 35.3970922
11134.98 | 35.4414558
11146.98 | 35.4350726
11158.98 | 35.4178378
11170.98 | 35.4347534
11182.98 | 35.4226252
11194.98 | 35.4226252
11206.98 | 35.3887939
11218.98 | 35.429966
11230.98 | 35.3798574
11242.98 | 35.4223061
11254.98 | 35.3961347
11266.98 | 35.4146461
11278.98 | 35.4171995
11290.98 | 35.429966
11302.98 | 35.4111354
11314.98 | 35.424221
11326.98 | 35.4057096
11338.98 | 35.4111354
11350.98 | 35.437945
11362.98 | 35.4117737
11374.98 | 35.4245402
11386.98 | 35.4328384
11398.98 | 35.4082629
11410.98 | 35.4631589
11422.98 | 35.3769849
11434.98 | 35.4306043
11446.98 | 35.4152845
11458.98 | 35.4127312
11470.98 | 35.431881
11482.98 | 35.4344343
11494.98 | 35.4420942
11506.98 | 35.4037946
11518.98 | 35.4133695
11530.98 | 35.4341151
11542.98 | 35.4203911
11554.98 | 35.4216677
11566.98 | 35.386879
11578.98 | 35.4251785
11590.98 | 35.4171995
11602.98 | 35.3843257
11614.98 | 35.4089012
11626.98 | 35.4564565
11638.98 | 35.4357109
11650.98 | 35.4433708
11662.98 | 35.4331576
11674.98 | 35.4500732
11686.98 | 35.4424133
11698.98 | 35.4567757
11710.98 | 35.4235827
11722.98 | 35.4459241
11734.98 | 35.4516691
11746.98 | 35.4108162
11758.98 | 35.4296468
11770.98 | 35.4290085
11782.98 | 35.426136
11794.98 | 35.4239019
11806.98 | 35.4545415
11818.98 | 35.4401792
11830.98 | 35.431881
11842.98 | 35.4200719
11854.98 | 35.455499
11866.98 | 35.4229444
11878.98 | 35.4443283
11890.98 | 35.445605
11902.98 | 35.4570948
11914.98 | 35.4229444
11926.98 | 35.4427325
11938.98 | 35.416242
11950.98 | 35.4567757
11962.98 | 35.445605
11974.98 | 35.4606056
11986.98 | 35.4449666
11998.98 | 35.4420942
12010.98 | 35.4500732
12022.98 | 35.4385834
12034.98 | 35.4465624
12046.98 | 35.4631589
12058.98 | 35.4682655
12070.98 | 35.4226252
12082.98 | 35.4420942
12094.98 | 35.4331576
12106.98 | 35.469223
12118.98 | 35.4685847
12130.98 | 35.4784787
12142.98 | 35.4404984
12154.98 | 35.467308
12166.98 | 35.4807129
12178.98 | 35.4063479
12190.98 | 35.428051
12202.98 | 35.4478391
12214.98 | 35.4893303
12226.98 | 35.4781596
12238.98 | 35.4277318
12250.98 | 35.4548607
12262.98 | 35.4328384
12274.98 | 35.4807129
12286.98 | 35.4701805
12298.98 | 35.4414558
12310.98 | 35.4411367
12322.98 | 35.4363492
12334.98 | 35.4385834
12346.98 | 35.4937986
12358.98 | 35.4577332
12370.98 | 35.4736913
12382.98 | 35.4529457
12394.98 | 35.43986
12406.98 | 35.4976285
12418.98 | 35.4772021
12430.98 | 35.4902878
12442.98 | 35.514225
12454.98 | 35.4909261
12466.98 | 35.4679464
12478.98 | 35.4874153
12490.98 | 35.4896495
12502.98 | 35.4781596
12514.98 | 35.4861387
12526.98 | 35.4618823
12538.98 | 35.4803937
12550.98 | 35.4794362
12562.98 | 35.4842237
12574.98 | 35.526034
12586.98 | 35.5049693
12598.98 | 35.4701805
12610.98 | 35.4743296
12622.98 | 35.4634781
12634.98 | 35.5186933
12646.98 | 35.4545415
12658.98 | 35.4800746
12670.98 | 35.4695422
12682.98 | 35.4826279
12694.98 | 35.4475199
12706.98 | 35.4516691
12718.98 | 35.4433708
12730.98 | 35.4708188
12742.98 | 35.4577332
12754.98 | 35.4472008
12766.98 | 35.4861387
12778.98 | 35.4302851
12790.98 | 35.4433708
12802.98 | 35.5065651
12814.98 | 35.4689039
12826.98 | 35.4874153
12838.98 | 35.4239019
12850.98 | 35.4676272
12862.98 | 35.4746488
12874.98 | 35.4286893
12886.98 | 35.4631589
12898.98 | 35.4657122
12910.98 | 35.4487966
12922.98 | 35.4669889
12934.98 | 35.4446475
12946.98 | 35.4478391
12958.98 | 35.4047521
12970.98 | 35.4628398
12982.98 | 35.429966
12994.98 | 35.457414
13006.98 | 35.4207102
13018.98 | 35.4682655
13030.98 | 35.4472008
13042.98 | 35.4519882
13054.98 | 35.4216677
13066.98 | 35.4286893
13078.98 | 35.4325193
13090.98 | 35.4328384
13102.98 | 35.4309235
13114.98 | 35.4140078
13126.98 | 35.4034754
13138.98 | 35.4446475
13150.98 | 35.4433708
13162.98 | 35.4274127
13174.98 | 35.4376259
13186.98 | 35.4073054
13198.98 | 35.4382642
13210.98 | 35.4156036
13222.98 | 35.4309235
13234.98 | 35.4245402
13246.98 | 35.4146461
13258.98 | 35.431881
13270.98 | 35.3871981
13282.98 | 35.414327
13294.98 | 35.4178378
13306.98 | 35.4245402
13318.98 | 35.4274127
13330.98 | 35.396773
13342.98 | 35.4503924
13354.98 | 35.4366684
13366.98 | 35.4178378
13378.98 | 35.4768829
13390.98 | 35.4376259
13402.98 | 35.4315618
13414.98 | 35.4389025
13426.98 | 35.4401792
13438.98 | 35.4446475
13450.98 | 35.4606056
13462.98 | 35.4028371
13474.98 | 35.459329
13486.98 | 35.4337959
13498.98 | 35.4475199
13510.98 | 35.4586906
13522.98 | 35.4239019
13534.98 | 35.4551799
13546.98 | 35.4430517
13558.98 | 35.4577332
13570.98 | 35.4676272
13582.98 | 35.4427325
13594.98 | 35.4516691
13606.98 | 35.4408175
13618.98 | 35.4360301
13630.98 | 35.4529457
13642.98 | 35.4653931
13654.98 | 35.4315618
13666.98 | 35.4657122
13678.98 | 35.4395409
13690.98 | 35.4756063
13702.98 | 35.4609248
13714.98 | 35.469223
13726.98 | 35.4602865
13738.98 | 35.4609248
13750.98 | 35.4644356
13762.98 | 35.473053
13774.98 | 35.4676272
13786.98 | 35.5084801
13798.98 | 35.4641164
13810.98 | 35.4973094
13822.98 | 35.4360301
13834.98 | 35.4516691
13846.98 | 35.4622014
13858.98 | 35.4194336
13870.98 | 35.4669889
13882.98 | 35.4641164
13894.98 | 35.4156036
13906.98 | 35.4424133
13918.98 | 35.4494349
13930.98 | 35.4203911
13942.98 | 35.4181569
13954.98 | 35.4337959
13966.98 | 35.44369
13978.98 | 35.4302851
13990.98 | 35.4637973
14002.98 | 35.453584
14014.98 | 35.4567757
14026.98 | 35.4478391
14038.98 | 35.4366684
14050.98 | 35.424221
14062.98 | 35.4264552
14074.98 | 35.4168803
14086.98 | 35.4223061
14098.98 | 35.43986
14110.98 | 35.4191144
14122.98 | 35.4366684
14134.98 | 35.3903898
14146.98 | 35.3958155
14158.98 | 35.4095395
14170.98 | 35.4510307
14182.98 | 35.4468816
14194.98 | 35.4223061
14206.98 | 35.4085821
14218.98 | 35.4369876
14230.98 | 35.4089012
14242.98 | 35.4277318
14254.98 | 35.4392217
14266.98 | 35.4194336
14278.98 | 35.4503924
14290.98 | 35.4302851
14302.98 | 35.4341151
14314.98 | 35.4392217
14326.98 | 35.4101779
14338.98 | 35.4248594
14350.98 | 35.4484774
14362.98 | 35.4248594
14374.98 | 35.4274127
14386.98 | 35.4347534
14398.98 | 35.4216677
14410.98 | 35.431881
14422.98 | 35.429966
14434.98 | 35.416242
14446.98 | 35.4168803
14458.98 | 35.3852832
14470.98 | 35.4468816
14482.98 | 35.4411367
14494.98 | 35.4513499
14506.98 | 35.4376259
14518.98 | 35.43986
14530.98 | 35.4408175
14542.98 | 35.4060287
14554.98 | 35.4076246
14566.98 | 35.4424133
14578.98 | 35.4376259
14590.98 | 35.4427325
14602.98 | 35.4245402
14614.98 | 35.437945
14626.98 | 35.457414
14638.98 | 35.4385834
14650.98 | 35.4382642
14662.98 | 35.441775
14674.98 | 35.4548607
14686.98 | 35.4465624
14698.98 | 35.4207102
14710.98 | 35.4296468
14722.98 | 35.4625206
14734.98 | 35.4286893
14746.98 | 35.4542224
14758.98 | 35.4353917
14770.98 | 35.3788999
14782.98 | 35.4021988
14794.98 | 35.4232635
14806.98 | 35.3974113
14818.98 | 35.4031563
14830.98 | 35.4156036
14842.98 | 35.4194336
14854.98 | 35.4213486
14866.98 | 35.4108162
14878.98 | 35.4264552
14890.98 | 35.4395409
14902.98 | 35.4350726
14914.98 | 35.4203911
14926.98 | 35.4184761
14938.98 | 35.4373067
14950.98 | 35.4657122
14962.98 | 35.4800746
14974.98 | 35.4465624
14986.98 | 35.4590098
14998.98 | 35.4283702
15010.98 | 35.4117737
15022.98 | 35.4156036
15034.98 | 35.4420942
15046.98 | 35.4334768
15058.98 | 35.410497
15070.98 | 35.4507116
15082.98 | 35.4140078
15094.98 | 35.4274127
15106.98 | 35.4239019
15118.98 | 35.4369876

## 5 to 10 mA_cm2
Time, s | Current, μA | Temperature |  | 293 K
10.98 | 112.789449
22.98 | 112.875692 | Material | MS AHSS grade 1300
34.98 | 112.99707
46.98 | 113.07373
58.98 | 113.137614
70.98 | 113.137614
82.98 | 113.21108
94.98 | 113.297323
106.98 | 113.313293
118.98 | 113.358012
130.98 | 113.335653
142.98 | 113.32607
154.98 | 113.297323
166.98 | 113.278158
178.98 | 113.313293
190.98 | 113.278158
202.98 | 113.367594
214.98 | 113.409119
226.98 | 113.437866
238.98 | 113.482585
250.98 | 113.533691
262.98 | 113.546468
274.98 | 113.54008
286.98 | 113.508138
298.98 | 113.498556
310.98 | 113.508138
322.98 | 113.469808
334.98 | 113.485779
346.98 | 113.498556
358.98 | 113.568827
370.98 | 113.690206
382.98 | 113.853109
394.98 | 113.904215
406.98 | 114.003235
418.98 | 114.047953
430.98 | 114.150167
442.98 | 114.277934
454.98 | 114.322652
466.98 | 114.440837
478.98 | 114.523885
490.98 | 114.603739
502.98 | 114.776225
514.98 | 114.955098
526.98 | 115.130778
538.98 | 115.332011
550.98 | 115.536438
562.98 | 115.705729
574.98 | 115.922933
586.98 | 116.111389
598.98 | 116.290263
610.98 | 116.478719
622.98 | 116.705505
634.98 | 116.884379
646.98 | 117.095194
658.98 | 117.350728
670.98 | 117.647786
682.98 | 117.922485
694.98 | 118.213155
706.98 | 118.532572
718.98 | 118.75297
730.98 | 119.078776
742.98 | 119.321533
754.98 | 119.599426
766.98 | 119.877319
778.98 | 120.126465
790.98 | 120.353251
802.98 | 120.647115
814.98 | 120.982503
826.98 | 121.282756
838.98 | 121.65328
850.98 | 121.966309
862.98 | 122.320862
874.98 | 122.653056
886.98 | 122.956502
898.98 | 123.29189
910.98 | 123.611308
922.98 | 123.882812
934.98 | 124.179871
946.98 | 124.457764
958.98 | 124.735657
970.98 | 125.074239
982.98 | 125.422404
994.98 | 125.757792
1006.98 | 126.105957
1018.98 | 126.438151
1030.98 | 126.783122
1042.98 | 127.105733
1054.98 | 127.425151
1066.98 | 127.706238
1078.98 | 127.971354
1090.98 | 128.265218
1102.98 | 128.539917
1114.98 | 128.792257
1126.98 | 129.165975
1138.98 | 129.494975
1150.98 | 129.82078
1162.98 | 130.194499
1174.98 | 130.481974
1186.98 | 130.820557
1198.98 | 131.13678
1210.98 | 131.449809
1222.98 | 131.766032
1234.98 | 131.989624
1246.98 | 132.261129
1258.98 | 132.526245
1270.98 | 132.784973
1282.98 | 133.129944
1294.98 | 133.478109
1306.98 | 133.765584
1318.98 | 134.043477
1330.98 | 134.375671
1342.98 | 134.637594
1354.98 | 134.94104
1366.98 | 135.177409
1378.98 | 135.445719
1390.98 | 135.701253
1402.98 | 135.90568
1414.98 | 136.148437
1426.98 | 136.378418
1438.98 | 136.646729
1450.98 | 136.870321
1462.98 | 137.192932
1474.98 | 137.458049
1486.98 | 137.710388
1498.98 | 138.045776
1510.98 | 138.234233
1522.98 | 138.492961
1534.98 | 138.697388
1546.98 | 138.908203
1558.98 | 139.083883
1570.98 | 139.278727
1582.98 | 139.515096
1594.98 | 139.786601
1606.98 | 140.0613
1618.98 | 140.300863
1630.98 | 140.537231
1642.98 | 140.802348
1654.98 | 141.061076
1666.98 | 141.284668
1678.98 | 141.501872
1690.98 | 141.658386
1702.98 | 141.789347
1714.98 | 141.996969
1726.98 | 142.175842
1738.98 | 142.389852
1750.98 | 142.562337
1762.98 | 142.769958
1774.98 | 143.006327
1786.98 | 143.258667
1798.98 | 143.437541
1810.98 | 143.635579
1822.98 | 143.830424
1834.98 | 144.044434
1846.98 | 144.175395
1858.98 | 144.312744
1870.98 | 144.478841
1882.98 | 144.606608
1894.98 | 144.705627
1906.98 | 144.926025
1918.98 | 145.143229
1930.98 | 145.357239
1942.98 | 145.523336
1954.98 | 145.708598
1966.98 | 145.903442
1978.98 | 146.091899
1990.98 | 146.245219
2002.98 | 146.385763
2014.98 | 146.545471
2026.98 | 146.596578
2038.98 | 146.737122
2050.98 | 146.880859
2062.98 | 147.053345
2074.98 | 147.254578
2086.98 | 147.420675
2098.98 | 147.602743
2110.98 | 147.714539
2122.98 | 147.947713
2134.98 | 148.056315
2146.98 | 148.219218
2158.98 | 148.257548
2170.98 | 148.407674
2182.98 | 148.44281
2194.98 | 148.548218
2206.98 | 148.669596
2218.98 | 148.928324
2230.98 | 149.072062
2242.98 | 149.234965
2254.98 | 149.333984
2266.98 | 149.493693
2278.98 | 149.643819
2290.98 | 149.752421
2302.98 | 149.905741
2314.98 | 149.960042
2326.98 | 150.043091
2338.98 | 150.113363
2350.98 | 150.21877
2362.98 | 150.276265
2374.98 | 150.458333
2386.98 | 150.5861
2398.98 | 150.752197
2410.98 | 150.844828
2422.98 | 150.963013
2434.98 | 151.141886
2446.98 | 151.250488
2458.98 | 151.384644
2470.98 | 151.378255
2482.98 | 151.442139
2494.98 | 151.525187
2506.98 | 151.563517
2518.98 | 151.668925
2530.98 | 151.745585
2542.98 | 151.937236
2554.98 | 152.09375
2566.98 | 152.167216
2578.98 | 152.304565
2590.98 | 152.425944
2602.98 | 152.544128
2614.98 | 152.627177
2626.98 | 152.687866
2638.98 | 152.735779
2650.98 | 152.786886
2662.98 | 152.841187
2674.98 | 152.940206
2686.98 | 152.98173
2698.98 | 153.15741
2710.98 | 153.275594
2722.98 | 153.416138
2734.98 | 153.483215
2746.98 | 153.588623
2758.98 | 153.671672
2770.98 | 153.710002
2782.98 | 153.79305
2794.98 | 153.79305
2806.98 | 153.837769
2818.98 | 153.885681
2830.98 | 153.882487
2842.98 | 154.00706
2854.98 | 154.134827
2866.98 | 154.227458
2878.98 | 154.355225
2890.98 | 154.482992
2902.98 | 154.48938
2914.98 | 154.582011
2926.98 | 154.700195
2938.98 | 154.744914
2950.98 | 154.773661
2962.98 | 154.811991
2974.98 | 154.827962
2986.98 | 154.834351
2998.98 | 154.917399
3010.98 | 155.000448
3022.98 | 155.121826
3034.98 | 155.265564
3046.98 | 155.3007
3058.98 | 155.332642
3070.98 | 155.45402
3082.98 | 155.527486
3094.98 | 155.524292
3106.98 | 155.546651
3118.98 | 155.623311
3130.98 | 155.559428
3142.98 | 155.648865
3154.98 | 155.680806
3166.98 | 155.773437
3178.98 | 155.885234
3190.98 | 155.952311
3202.98 | 155.99703
3214.98 | 156.102437
3226.98 | 156.185486
3238.98 | 156.204651
3250.98 | 156.233398
3262.98 | 156.214233
3274.98 | 156.236593
3286.98 | 156.258952
3298.98 | 156.26534
3310.98 | 156.354777
3322.98 | 156.405884
3334.98 | 156.504903
3346.98 | 156.495321
3358.98 | 156.597534
3370.98 | 156.626282
3382.98 | 156.722107
3394.98 | 156.760437
3406.98 | 156.773214
3418.98 | 156.801961
3430.98 | 156.80835
3442.98 | 156.792379
3454.98 | 156.827515
3466.98 | 156.891398
3478.98 | 156.920146
3490.98 | 157.003194
3502.98 | 157.070272
3514.98 | 157.102214
3526.98 | 157.223592
3538.98 | 157.29067
3550.98 | 157.297058
3562.98 | 157.329
3574.98 | 157.281087
3586.98 | 157.351359
3598.98 | 157.29067
3610.98 | 157.249146
3622.98 | 157.332194
3634.98 | 157.376912
3646.98 | 157.514262
3658.98 | 157.530233
3670.98 | 157.578145
3682.98 | 157.680359
3694.98 | 157.705912
3706.98 | 157.73466
3718.98 | 157.817708
3730.98 | 157.744242
3742.98 | 157.737854
3754.98 | 157.718689
3766.98 | 157.763407
3778.98 | 157.77299
3790.98 | 157.795349
3802.98 | 157.884786
3814.98 | 157.897563
3826.98 | 157.999776
3838.98 | 158.060465
3850.98 | 158.105184
3862.98 | 158.153097
3874.98 | 158.153097
3886.98 | 158.172262
3898.98 | 158.149902
3910.98 | 158.133931
3922.98 | 158.169067
3934.98 | 158.165873
3946.98 | 158.201009
3958.98 | 158.242533
3970.98 | 158.306417
3982.98 | 158.360718
3994.98 | 158.424601
4006.98 | 158.462931
4018.98 | 158.482096
4030.98 | 158.542786
4042.98 | 158.488485
4054.98 | 158.504456
4066.98 | 158.482096
4078.98 | 158.514038
4090.98 | 158.478902
4102.98 | 158.520426
4114.98 | 158.565145
4126.98 | 158.619446
4138.98 | 158.664164
4150.98 | 158.680135
4162.98 | 158.712077
4174.98 | 158.759989
4186.98 | 158.77596
4198.98 | 158.721659
4210.98 | 158.686523
4222.98 | 158.715271
4234.98 | 158.734436
4246.98 | 158.791931
4258.98 | 158.849426
4270.98 | 158.855815
4282.98 | 158.878174
4294.98 | 158.938863
4306.98 | 158.98997
4318.98 | 159.002747
4330.98 | 159.047465
4342.98 | 159.005941
4354.98 | 159.021912
4366.98 | 158.973999
4378.98 | 158.942057
4390.98 | 158.95164
4402.98 | 158.932475
4414.98 | 159.034688
4426.98 | 159.098572
4438.98 | 159.130514
4450.98 | 159.149679
4462.98 | 159.21995
4474.98 | 159.24231
4486.98 | 159.274251
4498.98 | 159.315776
4510.98 | 159.213562
4522.98 | 159.216756
4534.98 | 159.175232
4546.98 | 159.213562
4558.98 | 159.223145
4570.98 | 159.267863
4582.98 | 159.331746
4594.98 | 159.366882
4606.98 | 159.408407
4618.98 | 159.414795
4630.98 | 159.462708
4642.98 | 159.513814
4654.98 | 159.481873
4666.98 | 159.408407
4678.98 | 159.382853
4690.98 | 159.437154
4702.98 | 159.43396
4714.98 | 159.478678
4726.98 | 159.513814
4738.98 | 159.536174
4750.98 | 159.58728
4762.98 | 159.612834
4774.98 | 159.660746
4786.98 | 159.692688
4798.98 | 159.695882
4810.98 | 159.683105
4822.98 | 159.676717
4834.98 | 159.593669
4846.98 | 159.577698
4858.98 | 159.571309
4870.98 | 159.603251
4882.98 | 159.64797
4894.98 | 159.695882
4906.98 | 159.721436
4918.98 | 159.794902
4930.98 | 159.830037
4942.98 | 159.881144
4954.98 | 159.884338
4966.98 | 159.830037
4978.98 | 159.791707
4990.98 | 159.72463
5002.98 | 159.699076
5014.98 | 159.734212
5026.98 | 159.788513
5038.98 | 159.798096
5050.98 | 159.80129
5062.98 | 159.884338
5074.98 | 159.884338
5086.98 | 159.932251
5098.98 | 159.95461
5110.98 | 159.976969
5122.98 | 159.95461
5134.98 | 159.87795
5146.98 | 159.794902
5158.98 | 159.791707
5170.98 | 159.887533
5182.98 | 159.871562
5194.98 | 159.967387
5206.98 | 159.945028
5218.98 | 160.018494
5230.98 | 160.03127
5242.98 | 160.063212
5254.98 | 160.104736
5266.98 | 160.120707
5278.98 | 160.098348
5290.98 | 160.082377
5302.98 | 160.044047
5314.98 | 160.063212
5326.98 | 160.028076
5338.98 | 160.021688
5350.98 | 160.101542
5362.98 | 160.16862
5374.98 | 160.197367
5386.98 | 160.20695
5398.98 | 160.20695
5410.98 | 160.238892
5422.98 | 160.293193
5434.98 | 160.242086
5446.98 | 160.178202
5458.98 | 160.146261
5470.98 | 160.181396
5482.98 | 160.213338
5494.98 | 160.254862
5506.98 | 160.286804
5518.98 | 160.299581
5530.98 | 160.373047
5542.98 | 160.369853
5554.98 | 160.382629
5566.98 | 160.408183
5578.98 | 160.411377
5590.98 | 160.376241
5602.98 | 160.325134
5614.98 | 160.337911
5626.98 | 160.376241
5638.98 | 160.382629
5650.98 | 160.401794
5662.98 | 160.414571
5674.98 | 160.446513
5686.98 | 160.449707
5698.98 | 160.491231
5710.98 | 160.472066
5722.98 | 160.481649
5734.98 | 160.507202
5746.98 | 160.516785
5758.98 | 160.452901
5770.98 | 160.45929
5782.98 | 160.465678
5794.98 | 160.440125
5806.98 | 160.45929
5818.98 | 160.532756
5830.98 | 160.548726
5842.98 | 160.571086
5854.98 | 160.583862
5866.98 | 160.644552
5878.98 | 160.673299
5890.98 | 160.686076
5902.98 | 160.593445
5914.98 | 160.558309
5926.98 | 160.539144
5938.98 | 160.529561
5950.98 | 160.532756
5962.98 | 160.545532
5974.98 | 160.593445
5986.98 | 160.603027
5998.98 | 160.647746
6010.98 | 160.692464
6022.98 | 160.714823
6034.98 | 160.753153
6046.98 | 160.702047
6058.98 | 160.670105
6070.98 | 160.631775
6082.98 | 160.596639
6094.98 | 160.558309
6106.98 | 160.590251
6118.98 | 160.654134
6130.98 | 160.686076
6142.98 | 160.772319
6154.98 | 160.711629
6166.98 | 160.730794
6178.98 | 160.788289
6190.98 | 160.84259
6202.98 | 160.829814
6214.98 | 160.743571
6226.98 | 160.721212
6238.98 | 160.7276
6250.98 | 160.724406
6262.98 | 160.7276
6274.98 | 160.794678
6286.98 | 160.839396
6298.98 | 160.890503
6310.98 | 160.893697
6322.98 | 160.909668
6334.98 | 160.896891
6346.98 | 160.947998
6358.98 | 160.976746
6370.98 | 160.906474
6382.98 | 160.861755
6394.98 | 160.797872
6406.98 | 160.820231
6418.98 | 160.813843
6430.98 | 160.868144
6442.98 | 160.871338
6454.98 | 160.871338
6466.98 | 160.932027
6478.98 | 160.960775
6490.98 | 161.005493
6502.98 | 160.989522
6514.98 | 160.957581
6526.98 | 160.88092
6538.98 | 160.900085
6550.98 | 160.871338
6562.98 | 160.871338
6574.98 | 160.86495
6586.98 | 160.954386
6598.98 | 160.922445
6610.98 | 160.973551
6622.98 | 161.034241
6634.98 | 161.015076
6646.98 | 161.01827
6658.98 | 161.031047
6670.98 | 161.008687
6682.98 | 160.989522
6694.98 | 160.935221
6706.98 | 160.884115
6718.98 | 160.900085
6730.98 | 160.909668
6742.98 | 160.928833
6754.98 | 161.024658
6766.98 | 161.053406
6778.98 | 161.050212
6790.98 | 161.101318
6802.98 | 161.168396
6814.98 | 161.123678
6826.98 | 161.13326
6838.98 | 161.075765
6850.98 | 161.034241
6862.98 | 160.97994
6874.98 | 160.989522
6886.98 | 161.01827
6898.98 | 161.053406
6910.98 | 161.069377
6922.98 | 161.168396
6934.98 | 161.158813
6946.98 | 161.219503
6958.98 | 161.235474
6970.98 | 161.235474
6982.98 | 161.177979
6994.98 | 161.107707
7006.98 | 161.110901
7018.98 | 161.130066
7030.98 | 161.136454
7042.98 | 161.142843
7054.98 | 161.165202
7066.98 | 161.17159
7078.98 | 161.245056
7090.98 | 161.225891
7102.98 | 161.24825
7114.98 | 161.254639
7126.98 | 161.289775
7138.98 | 161.229085
7150.98 | 161.200338
7162.98 | 161.177979
7174.98 | 161.168396
7186.98 | 161.20992